## OF-1
Sample | Mode | Shape | Unit | Speed
OF-1 | Tensile | Cylinder | mm | 10
Shape: Cylinder
Name | Diameter(um) | Length(mm)
1 - 1 | 4.264 | 10
Parｍeter | Breaking force | Breaking strain | Young's modulus | Breaking stress | Young's modulus
Unit | mN | - | mN | MPa | MPa
1 - 1 | 6.84 | 0.357 | 73.661 | 479.2389 | 5160.996
1 - 1
| Force (N) | Position (mm) | Strain (-) | Force (mN) | Strain avg. (-) | Force avg. (mN)
0 | 0.0003 | 0 | 0 | 0.3 | 0 | 0.76
1 | 0.0006 | 0.008333334 | 0.0008333334 | 0.6 | 0.0008333334 | 0.7933333
2 | 0.0005 | 0.01633333 | 0.001633333 | 0.5 | 0.001633333 | 0.8133333
3 | 0.0005 | 0.02466667 | 0.002466667 | 0.5 | 0.002466667 | 0.8366667
4 | -0.0001 | 0.03266667 | 0.003266667 | -0.1 | 0.003266667 | 0.8666667
5 | 0.0004 | 0.041 | 0.0041 | 0.4 | 0.0041 | 0.91
6 | 0.0007 | 0.049 | 0.0049 | 0.7 | 0.0049 | 0.9366667
7 | 0.0001 | 0.05733333 | 0.005733333 | 0.1 | 0.005733333 | 0.9566667
8 | 0 | 0.06533334 | 0.006533334 | 0 | 0.006533334 | 1
9 | 0.0006 | 0.07366667 | 0.007366667 | 0.6 | 0.007366667 | 1.046667
10 | 0.0012 | 0.08166666 | 0.008166666 | 1.2 | 0.008166666 | 1.066667
11 | 0.0008 | 0.09 | 0.009 | 0.8 | 0.009 | 1.07
12 | 0.0003 | 0.098 | 0.0098 | 0.3 | 0.0098 | 1.09
13 | 0.0004 | 0.1063333 | 0.01063333 | 0.4 | 0.01063333 | 1.126667
14 | 0.0007 | 0.1143333 | 0.01143333 | 0.7 | 0.01143333 | 1.153333
15 | 0.0009 | 0.1226667 | 0.01226667 | 0.9 | 0.01226667 | 1.17
16 | 0.0006 | 0.1306667 | 0.01306667 | 0.6 | 0.01306667 | 1.18
17 | 0.001 | 0.139 | 0.0139 | 1 | 0.0139 | 1.206667
18 | 0.0012 | 0.147 | 0.0147 | 1.2 | 0.0147 | 1.216667
19 | 0.0012 | 0.1553333 | 0.01553333 | 1.2 | 0.01553333 | 1.22
20 | 0.0012 | 0.1633333 | 0.01633333 | 1.2 | 0.01633333 | 1.223333
21 | 0.0011 | 0.1716667 | 0.01716667 | 1.1 | 0.01716667 | 1.226667
22 | 0.0012 | 0.1796667 | 0.01796667 | 1.2 | 0.01796667 | 1.246667
23 | 0.0008 | 0.188 | 0.0188 | 0.8 | 0.0188 | 1.256667
24 | 0.0008 | 0.196 | 0.0196 | 0.8 | 0.0196 | 1.28
25 | 0.0012 | 0.2043333 | 0.02043333 | 1.2 | 0.02043333 | 1.293333
26 | 0.0012 | 0.2123333 | 0.02123333 | 1.2 | 0.02123333 | 1.293333
27 | 0.001 | 0.2206667 | 0.02206667 | 1 | 0.02206667 | 1.293333
28 | 0.0012 | 0.2286667 | 0.02286667 | 1.2 | 0.02286667 | 1.296667
29 | 0.0012 | 0.237 | 0.0237 | 1.2 | 0.0237 | 1.286667
30 | 0.0013 | 0.245 | 0.0245 | 1.3 | 0.0245 | 1.27
31 | 0.0012 | 0.2533333 | 0.02533333 | 1.2 | 0.02533333 | 1.273333
32 | 0.0012 | 0.2616667 | 0.02616667 | 1.2 | 0.02616667 | 1.3
33 | 0.0014 | 0.2696667 | 0.02696667 | 1.4 | 0.02696667 | 1.32
34 | 0.0012 | 0.278 | 0.0278 | 1.2 | 0.0278 | 1.316667
35 | 0.0012 | 0.286 | 0.0286 | 1.2 | 0.0286 | 1.32
36 | 0.0013 | 0.2943333 | 0.02943333 | 1.3 | 0.02943333 | 1.343333
37 | 0.0014 | 0.3023333 | 0.03023333 | 1.4 | 0.03023333 | 1.366667
38 | 0.0014 | 0.3106667 | 0.03106667 | 1.4 | 0.03106667 | 1.363333
39 | 0.0012 | 0.3186667 | 0.03186667 | 1.2 | 0.03186667 | 1.343333
40 | 0.0013 | 0.327 | 0.0327 | 1.3 | 0.0327 | 1.34
41 | 0.0014 | 0.335 | 0.0335 | 1.4 | 0.0335 | 1.35
42 | 0.0014 | 0.3433333 | 0.03433333 | 1.4 | 0.03433333 | 1.34
43 | 0.0012 | 0.3513333 | 0.03513333 | 1.2 | 0.03513333 | 1.32
44 | 0.0012 | 0.3596667 | 0.03596667 | 1.2 | 0.03596667 | 1.31
45 | 0.0012 | 0.3676667 | 0.03676667 | 1.2 | 0.03676667 | 1.316667
46 | 0.0014 | 0.376 | 0.0376 | 1.4 | 0.0376 | 1.326667
47 | 0.0013 | 0.384 | 0.0384 | 1.3 | 0.0384 | 1.33
48 | 0.0013 | 0.3923333 | 0.03923333 | 1.3 | 0.03923333 | 1.34
49 | 0.0013 | 0.4003333 | 0.04003333 | 1.3 | 0.04003333 | 1.343333
50 | 0.0013 | 0.4086667 | 0.04086667 | 1.3 | 0.04086667 | 1.346667
51 | 0.0017 | 0.4166667 | 0.04166667 | 1.7 | 0.04166667 | 1.356667
52 | 0.0015 | 0.425 | 0.0425 | 1.5 | 0.0425 | 1.353333
53 | 0.0015 | 0.4333333 | 0.04333333 | 1.5 | 0.04333333 | 1.346667
54 | 0.0012 | 0.4413333 | 0.04413333 | 1.2 | 0.04413333 | 1.333333
55 | 0.0012 | 0.4496667 | 0.04496667 | 1.2 | 0.04496667 | 1.343333
56 | 0.0012 | 0.4576667 | 0.04576667 | 1.2 | 0.04576667 | 1.37
57 | 0.0011 | 0.466 | 0.0466 | 1.1 | 0.0466 | 1.396667
58 | 0.0009 | 0.474 | 0.0474 | 0.9 | 0.0474 | 1.413333
59 | 0.0007 | 0.4823333 | 0.04823333 | 0.7 | 0.04823333 | 1.433333
60 | 0.0014 | 0.4903333 | 0.04903333 | 1.4 | 0.04903333 | 1.476667
61 | 0.002 | 0.4986667 | 0.04986667 | 2 | 0.04986667 | 1.496667
62 | 0.0018 | 0.5066667 | 0.05066667 | 1.8 | 0.05066667 | 1.48
63 | 0.0013 | 0.515 | 0.0515 | 1.3 | 0.0515 | 1.46
64 | 0.0013 | 0.523 | 0.0523 | 1.3 | 0.0523 | 1.466667
65 | 0.0019 | 0.5313333 | 0.05313333 | 1.9 | 0.05313333 | 1.483333
66 | 0.002 | 0.5393333 | 0.05393333 | 2 | 0.05393333 | 1.48
67 | 0.0013 | 0.5476667 | 0.05476667 | 1.3 | 0.05476667 | 1.473333
68 | 0.0008 | 0.5556667 | 0.05556667 | 0.8 | 0.05556667 | 1.49
69 | 0.0011 | 0.564 | 0.0564 | 1.1 | 0.0564 | 1.52
70 | 0.0016 | 0.572 | 0.0572 | 1.6 | 0.0572 | 1.54
71 | 0.0011 | 0.5803334 | 0.05803334 | 1.1 | 0.05803334 | 1.546667
72 | 0.0008 | 0.5883333 | 0.05883333 | 0.8 | 0.05883333 | 1.566667
73 | 0.0009 | 0.5966667 | 0.05966667 | 0.9 | 0.05966667 | 1.586667
74 | 0.0014 | 0.6046667 | 0.06046667 | 1.4 | 0.06046667 | 1.603333
75 | 0.0015 | 0.613 | 0.0613 | 1.5 | 0.0613 | 1.62
76 | 0.0015 | 0.621 | 0.0621 | 1.5 | 0.0621 | 1.643333
77 | 0.0016 | 0.6293333 | 0.06293333 | 1.6 | 0.06293333 | 1.65
78 | 0.0014 | 0.6373333 | 0.06373333 | 1.4 | 0.06373333 | 1.646667
79 | 0.0014 | 0.6456667 | 0.06456667 | 1.4 | 0.06456667 | 1.656667
80 | 0.0016 | 0.6536667 | 0.06536667 | 1.6 | 0.06536667 | 1.686667
81 | 0.0016 | 0.662 | 0.0662 | 1.6 | 0.0662 | 1.703333
82 | 0.0013 | 0.67 | 0.067 | 1.3 | 0.067 | 1.7
83 | 0.0011 | 0.6783333 | 0.06783333 | 1.1 | 0.06783333 | 1.716667
84 | 0.0015 | 0.6866667 | 0.06866667 | 1.5 | 0.06866667 | 1.763333
85 | 0.002 | 0.6946667 | 0.06946667 | 2 | 0.06946667 | 1.803333
86 | 0.002 | 0.7026666 | 0.07026666 | 2 | 0.07026666 | 1.8
87 | 0.0016 | 0.711 | 0.0711 | 1.6 | 0.0711 | 1.78
88 | 0.0015 | 0.719 | 0.0719 | 1.5 | 0.0719 | 1.803333
89 | 0.002 | 0.7273333 | 0.07273333 | 2 | 0.07273333 | 1.84
90 | 0.002 | 0.7356667 | 0.07356667 | 2 | 0.07356667 | 1.836667
91 | 0.0015 | 0.7436666 | 0.07436666 | 1.5 | 0.07436666 | 1.82
92 | 0.0012 | 0.752 | 0.0752 | 1.2 | 0.0752 | 1.83
93 | 0.0015 | 0.76 | 0.076 | 1.5 | 0.076 | 1.863333
94 | 0.0018 | 0.7683333 | 0.07683333 | 1.8 | 0.07683333 | 1.883333
95 | 0.0018 | 0.7763333 | 0.07763333 | 1.8 | 0.07763333 | 1.893333
96 | 0.0018 | 0.7846667 | 0.07846667 | 1.8 | 0.07846667 | 1.903333
97 | 0.0018 | 0.7926667 | 0.07926667 | 1.8 | 0.07926667 | 1.906667
98 | 0.0017 | 0.801 | 0.0801 | 1.7 | 0.0801 | 1.906667
99 | 0.0017 | 0.809 | 0.0809 | 1.7 | 0.0809 | 1.92
100 | 0.0018 | 0.8173333 | 0.08173333 | 1.8 | 0.08173333 | 1.926667
101 | 0.0017 | 0.8253334 | 0.08253334 | 1.7 | 0.08253334 | 1.91
102 | 0.0014 | 0.8336667 | 0.08336667 | 1.4 | 0.08336667 | 1.896667
103 | 0.0014 | 0.8416666 | 0.08416666 | 1.4 | 0.08416666 | 1.916667
104 | 0.0019 | 0.85 | 0.085 | 1.9 | 0.085 | 1.953333
105 | 0.0022 | 0.858 | 0.0858 | 2.2 | 0.0858 | 1.963333
106 | 0.0017 | 0.8663333 | 0.08663333 | 1.7 | 0.08663333 | 1.95
107 | 0.0015 | 0.8743333 | 0.08743333 | 1.5 | 0.08743333 | 1.966667
108 | 0.0017 | 0.8826666 | 0.08826666 | 1.7 | 0.08826666 | 2.013333
109 | 0.0023 | 0.8906667 | 0.08906667 | 2.3 | 0.08906667 | 2.046667
110 | 0.0021 | 0.899 | 0.0899 | 2.1 | 0.0899 | 2.036667
111 | 0.0015 | 0.907 | 0.0907 | 1.5 | 0.0907 | 2.03
112 | 0.0018 | 0.9153333 | 0.09153333 | 1.8 | 0.09153333 | 2.07
113 | 0.0025 | 0.9233333 | 0.09233333 | 2.5 | 0.09233333 | 2.106667
114 | 0.0027 | 0.9316667 | 0.09316667 | 2.7 | 0.09316667 | 2.1
115 | 0.0019 | 0.9396667 | 0.09396667 | 1.9 | 0.09396667 | 2.066667
116 | 0.0014 | 0.948 | 0.0948 | 1.4 | 0.0948 | 2.073333
117 | 0.0023 | 0.956 | 0.0956 | 2.3 | 0.0956 | 2.113333
118 | 0.0026 | 0.9643334 | 0.09643334 | 2.6 | 0.09643334 | 2.116667
119 | 0.0019 | 0.9726667 | 0.09726667 | 1.9 | 0.09726667 | 2.086667
120 | 0.0015 | 0.9806666 | 0.09806666 | 1.5 | 0.09806666 | 2.076667
121 | 0.0018 | 0.989 | 0.0989 | 1.8 | 0.0989 | 2.103333
122 | 0.0022 | 0.997 | 0.0997 | 2.2 | 0.0997 | 2.133333
123 | 0.0021 | 1.005333 | 0.1005333 | 2.1 | 0.1005333 | 2.15
124 | 0.0021 | 1.013333 | 0.1013333 | 2.1 | 0.1013333 | 2.153333
125 | 0.0021 | 1.021667 | 0.1021667 | 2.1 | 0.1021667 | 2.15
126 | 0.0019 | 1.029667 | 0.1029667 | 1.9 | 0.1029667 | 2.166667
127 | 0.0018 | 1.038 | 0.1038 | 1.8 | 0.1038 | 2.196667
128 | 0.0021 | 1.046 | 0.1046 | 2.1 | 0.1046 | 2.226667
129 | 0.0019 | 1.054333 | 0.1054333 | 1.9 | 0.1054333 | 2.236667
130 | 0.0013 | 1.062333 | 0.1062333 | 1.3 | 0.1062333 | 2.25
131 | 0.0013 | 1.070667 | 0.1070667 | 1.3 | 0.1070667 | 2.313333
132 | 0.002 | 1.078667 | 0.1078667 | 2 | 0.1078667 | 2.386667
133 | 0.0025 | 1.087 | 0.1087 | 2.5 | 0.1087 | 2.433333
134 | 0.0022 | 1.095 | 0.1095 | 2.2 | 0.1095 | 2.446667
135 | 0.0018 | 1.103333 | 0.1103333 | 1.8 | 0.1103333 | 2.47
136 | 0.0022 | 1.111333 | 0.1111333 | 2.2 | 0.1111333 | 2.516667
137 | 0.0029 | 1.119667 | 0.1119667 | 2.9 | 0.1119667 | 2.553333
138 | 0.0027 | 1.127667 | 0.1127667 | 2.7 | 0.1127667 | 2.546667
139 | 0.002 | 1.136 | 0.1136 | 2 | 0.1136 | 2.533333
140 | 0.0019 | 1.144 | 0.1144 | 1.9 | 0.1144 | 2.543333
141 | 0.0027 | 1.152333 | 0.1152333 | 2.7 | 0.1152333 | 2.573333
142 | 0.0029 | 1.160333 | 0.1160333 | 2.9 | 0.1160333 | 2.583333
143 | 0.0023 | 1.168667 | 0.1168667 | 2.3 | 0.1168667 | 2.576667
144 | 0.0017 | 1.176667 | 0.1176667 | 1.7 | 0.1176667 | 2.6
145 | 0.0021 | 1.185 | 0.1185 | 2.1 | 0.1185 | 2.646667
146 | 0.0026 | 1.193 | 0.1193 | 2.6 | 0.1193 | 2.683333
147 | 0.0024 | 1.201333 | 0.1201333 | 2.4 | 0.1201333 | 2.696667
148 | 0.0017 | 1.209333 | 0.1209333 | 1.7 | 0.1209333 | 2.716667
149 | 0.0016 | 1.217667 | 0.1217667 | 1.6 | 0.1217667 | 2.763333
150 | 0.0023 | 1.225667 | 0.1225667 | 2.3 | 0.1225667 | 2.81
151 | 0.0027 | 1.234 | 0.1234 | 2.7 | 0.1234 | 2.833333
152 | 0.0027 | 1.242 | 0.1242 | 2.7 | 0.1242 | 2.846667
153 | 0.0022 | 1.250333 | 0.1250333 | 2.2 | 0.1250333 | 2.866667
154 | 0.002 | 1.258333 | 0.1258333 | 2 | 0.1258333 | 2.89
155 | 0.0026 | 1.266667 | 0.1266667 | 2.6 | 0.1266667 | 2.91
156 | 0.0028 | 1.274667 | 0.1274667 | 2.8 | 0.1274667 | 2.91
157 | 0.0027 | 1.283 | 0.1283 | 2.7 | 0.1283 | 2.913333
158 | 0.0024 | 1.291 | 0.1291 | 2.4 | 0.1291 | 2.92
159 | 0.0023 | 1.299333 | 0.1299333 | 2.3 | 0.1299333 | 2.926667
160 | 0.0032 | 1.307333 | 0.1307333 | 3.2 | 0.1307333 | 2.933333
161 | 0.0035 | 1.315667 | 0.1315667 | 3.5 | 0.1315667 | 2.91
162 | 0.0034 | 1.323667 | 0.1323667 | 3.4 | 0.1323667 | 2.883333
163 | 0.0029 | 1.332 | 0.1332 | 2.9 | 0.1332 | 2.86
164 | 0.0029 | 1.34 | 0.134 | 2.9 | 0.134 | 2.856667
165 | 0.0032 | 1.348333 | 0.1348333 | 3.2 | 0.1348333 | 2.863333
166 | 0.0033 | 1.356333 | 0.1356333 | 3.3 | 0.1356333 | 2.86
167 | 0.0027 | 1.364667 | 0.1364667 | 2.7 | 0.1364667 | 2.86
168 | 0.0023 | 1.372667 | 0.1372667 | 2.3 | 0.1372667 | 2.886667
169 | 0.0023 | 1.381 | 0.1381 | 2.3 | 0.1381 | 2.926667
170 | 0.0028 | 1.389 | 0.1389 | 2.8 | 0.1389 | 2.963333
171 | 0.003 | 1.397333 | 0.1397333 | 3 | 0.1397333 | 2.973333
172 | 0.0027 | 1.405333 | 0.1405333 | 2.7 | 0.1405333 | 2.98
173 | 0.003 | 1.413667 | 0.1413667 | 3 | 0.1413667 | 3
174 | 0.0031 | 1.422 | 0.1422 | 3.1 | 0.1422 | 3.01
175 | 0.0032 | 1.43 | 0.143 | 3.2 | 0.143 | 3.016667
176 | 0.003 | 1.438333 | 0.1438333 | 3 | 0.1438333 | 3.016667
177 | 0.003 | 1.446333 | 0.1446333 | 3 | 0.1446333 | 3.02
178 | 0.0031 | 1.454333 | 0.1454333 | 3.1 | 0.1454333 | 3.02
179 | 0.003 | 1.462667 | 0.1462667 | 3 | 0.1462667 | 3.02
180 | 0.003 | 1.471 | 0.1471 | 3 | 0.1471 | 3.03
181 | 0.0031 | 1.479 | 0.1479 | 3.1 | 0.1479 | 3.033333
182 | 0.0033 | 1.487333 | 0.1487333 | 3.3 | 0.1487333 | 3.023333
183 | 0.0029 | 1.495333 | 0.1495333 | 2.9 | 0.1495333 | 3.03
184 | 0.0026 | 1.503667 | 0.1503667 | 2.6 | 0.1503667 | 3.063333
185 | 0.0026 | 1.511667 | 0.1511667 | 2.6 | 0.1511667 | 3.1
186 | 0.0029 | 1.52 | 0.152 | 2.9 | 0.152 | 3.123333
187 | 0.0029 | 1.528 | 0.1528 | 2.9 | 0.1528 | 3.143333
188 | 0.0026 | 1.536333 | 0.1536333 | 2.6 | 0.1536333 | 3.17
189 | 0.0025 | 1.544333 | 0.1544333 | 2.5 | 0.1544333 | 3.206667
190 | 0.0025 | 1.552667 | 0.1552667 | 2.5 | 0.1552667 | 3.236667
191 | 0.0027 | 1.560667 | 0.1560667 | 2.7 | 0.1560667 | 3.266667
192 | 0.0027 | 1.569 | 0.1569 | 2.7 | 0.1569 | 3.29
193 | 0.0028 | 1.577 | 0.1577 | 2.8 | 0.1577 | 3.313333
194 | 0.0031 | 1.585333 | 0.1585333 | 3.1 | 0.1585333 | 3.336667
195 | 0.0031 | 1.593333 | 0.1593333 | 3.1 | 0.1593333 | 3.35
196 | 0.0033 | 1.601667 | 0.1601667 | 3.3 | 0.1601667 | 3.366667
197 | 0.0035 | 1.609667 | 0.1609667 | 3.5 | 0.1609667 | 3.38
198 | 0.0035 | 1.618 | 0.1618 | 3.5 | 0.1618 | 3.386667
199 | 0.0034 | 1.626333 | 0.1626333 | 3.4 | 0.1626333 | 3.396667
200 | 0.0031 | 1.634333 | 0.1634333 | 3.1 | 0.1634333 | 3.41
201 | 0.0032 | 1.642667 | 0.1642667 | 3.2 | 0.1642667 | 3.43
202 | 0.0033 | 1.650667 | 0.1650667 | 3.3 | 0.1650667 | 3.446667
203 | 0.0033 | 1.659 | 0.1659 | 3.3 | 0.1659 | 3.456667
204 | 0.0033 | 1.667 | 0.1667 | 3.3 | 0.1667 | 3.48
205 | 0.0032 | 1.675333 | 0.1675333 | 3.2 | 0.1675333 | 3.493333
206 | 0.0031 | 1.683333 | 0.1683333 | 3.1 | 0.1683333 | 3.5
207 | 0.003 | 1.691667 | 0.1691667 | 3 | 0.1691667 | 3.506667
208 | 0.0031 | 1.699667 | 0.1699667 | 3.1 | 0.1699667 | 3.523333
209 | 0.0033 | 1.708 | 0.1708 | 3.3 | 0.1708 | 3.54
210 | 0.0031 | 1.716 | 0.1716 | 3.1 | 0.1716 | 3.55
211 | 0.0028 | 1.724333 | 0.1724333 | 2.8 | 0.1724333 | 3.573333
212 | 0.0035 | 1.732333 | 0.1732333 | 3.5 | 0.1732333 | 3.606667
213 | 0.0039 | 1.740667 | 0.1740667 | 3.9 | 0.1740667 | 3.61
214 | 0.0037 | 1.748667 | 0.1748667 | 3.7 | 0.1748667 | 3.596667
215 | 0.0033 | 1.757 | 0.1757 | 3.3 | 0.1757 | 3.593333
216 | 0.0035 | 1.765 | 0.1765 | 3.5 | 0.1765 | 3.61
217 | 0.0037 | 1.773333 | 0.1773333 | 3.7 | 0.1773333 | 3.606667
218 | 0.0037 | 1.781333 | 0.1781333 | 3.7 | 0.1781333 | 3.596667
219 | 0.0034 | 1.789667 | 0.1789667 | 3.4 | 0.1789667 | 3.6
220 | 0.0034 | 1.797667 | 0.1797667 | 3.4 | 0.1797667 | 3.626667
221 | 0.0034 | 1.806 | 0.1806 | 3.4 | 0.1806 | 3.653333
222 | 0.0034 | 1.814 | 0.1814 | 3.4 | 0.1814 | 3.663333
223 | 0.0035 | 1.822333 | 0.1822333 | 3.5 | 0.1822333 | 3.676667
224 | 0.0035 | 1.830333 | 0.1830333 | 3.5 | 0.1830333 | 3.696667
225 | 0.0036 | 1.838667 | 0.1838667 | 3.6 | 0.1838667 | 3.716667
226 | 0.0037 | 1.846667 | 0.1846667 | 3.7 | 0.1846667 | 3.723333
227 | 0.0037 | 1.855 | 0.1855 | 3.7 | 0.1855 | 3.726667
228 | 0.0038 | 1.863 | 0.1863 | 3.8 | 0.1863 | 3.73
229 | 0.0038 | 1.871333 | 0.1871333 | 3.8 | 0.1871333 | 3.743333
230 | 0.0037 | 1.879333 | 0.1879333 | 3.7 | 0.1879333 | 3.75
231 | 0.0037 | 1.887667 | 0.1887667 | 3.7 | 0.1887667 | 3.76
232 | 0.0036 | 1.896 | 0.1896 | 3.6 | 0.1896 | 3.776667
233 | 0.004 | 1.904 | 0.1904 | 4 | 0.1904 | 3.796667
234 | 0.0037 | 1.912333 | 0.1912333 | 3.7 | 0.1912333 | 3.803333
235 | 0.0034 | 1.920333 | 0.1920333 | 3.4 | 0.1920333 | 3.806667
236 | 0.0033 | 1.928667 | 0.1928667 | 3.3 | 0.1928667 | 3.826667
237 | 0.0035 | 1.936667 | 0.1936667 | 3.5 | 0.1936667 | 3.853333
238 | 0.0036 | 1.944667 | 0.1944667 | 3.6 | 0.1944667 | 3.866667
239 | 0.0036 | 1.953 | 0.1953 | 3.6 | 0.1953 | 3.873333
240 | 0.0038 | 1.961333 | 0.1961333 | 3.8 | 0.1961333 | 3.883333
241 | 0.0038 | 1.969333 | 0.1969333 | 3.8 | 0.1969333 | 3.903333
242 | 0.0036 | 1.977667 | 0.1977667 | 3.6 | 0.1977667 | 3.916667
243 | 0.0035 | 1.985667 | 0.1985667 | 3.5 | 0.1985667 | 3.94
244 | 0.0036 | 1.994 | 0.1994 | 3.6 | 0.1994 | 3.976667
245 | 0.0038 | 2.002 | 0.2002 | 3.8 | 0.2002 | 4.013333
246 | 0.0034 | 2.010333 | 0.2010333 | 3.4 | 0.2010333 | 4.043333
247 | 0.0034 | 2.018333 | 0.2018333 | 3.4 | 0.2018333 | 4.083333
248 | 0.0038 | 2.026667 | 0.2026667 | 3.8 | 0.2026667 | 4.136667
249 | 0.0042 | 2.034667 | 0.2034667 | 4.2 | 0.2034667 | 4.17
250 | 0.0042 | 2.043 | 0.2043 | 4.2 | 0.2043 | 4.18
251 | 0.0037 | 2.051 | 0.2051 | 3.7 | 0.2051 | 4.186667
252 | 0.0038 | 2.059333 | 0.2059333 | 3.8 | 0.2059333 | 4.22
253 | 0.0041 | 2.067333 | 0.2067333 | 4.1 | 0.2067333 | 4.25
254 | 0.0041 | 2.075667 | 0.2075667 | 4.1 | 0.2075667 | 4.256667
255 | 0.0038 | 2.083667 | 0.2083667 | 3.8 | 0.2083667 | 4.263333
256 | 0.0038 | 2.092 | 0.2092 | 3.8 | 0.2092 | 4.29
257 | 0.0038 | 2.100333 | 0.2100333 | 3.8 | 0.2100333 | 4.323333
258 | 0.0042 | 2.108333 | 0.2108333 | 4.2 | 0.2108333 | 4.35
259 | 0.004 | 2.116667 | 0.2116667 | 4 | 0.2116667 | 4.346667
260 | 0.004 | 2.124667 | 0.2124667 | 4 | 0.2124667 | 4.363333
261 | 0.0042 | 2.133 | 0.2133 | 4.2 | 0.2133 | 4.386667
262 | 0.0042 | 2.141 | 0.2141 | 4.2 | 0.2141 | 4.4
263 | 0.0042 | 2.149333 | 0.2149333 | 4.2 | 0.2149333 | 4.41
264 | 0.0038 | 2.157333 | 0.2157333 | 3.8 | 0.2157333 | 4.42
265 | 0.004 | 2.165667 | 0.2165667 | 4 | 0.2165667 | 4.453333
266 | 0.0041 | 2.173667 | 0.2173667 | 4.1 | 0.2173667 | 4.483333
267 | 0.0039 | 2.182 | 0.2182 | 3.9 | 0.2182 | 4.506667
268 | 0.0038 | 2.19 | 0.219 | 3.8 | 0.219 | 4.53
269 | 0.0039 | 2.198333 | 0.2198333 | 3.9 | 0.2198333 | 4.556667
270 | 0.0044 | 2.206333 | 0.2206333 | 4.4 | 0.2206333 | 4.596667
271 | 0.0042 | 2.214667 | 0.2214667 | 4.2 | 0.2214667 | 4.623333
272 | 0.0043 | 2.222667 | 0.2222667 | 4.3 | 0.2222667 | 4.64
273 | 0.0046 | 2.231 | 0.2231 | 4.6 | 0.2231 | 4.643333
274 | 0.0047 | 2.239 | 0.2239 | 4.7 | 0.2239 | 4.653333
275 | 0.0047 | 2.247333 | 0.2247333 | 4.7 | 0.2247333 | 4.666667
276 | 0.0046 | 2.255667 | 0.2255667 | 4.6 | 0.2255667 | 4.676667
277 | 0.005 | 2.263667 | 0.2263667 | 5 | 0.2263667 | 4.673333
278 | 0.0048 | 2.271667 | 0.2271667 | 4.8 | 0.2271667 | 4.66
279 | 0.0045 | 2.28 | 0.228 | 4.5 | 0.228 | 4.67
280 | 0.0044 | 2.288333 | 0.2288333 | 4.4 | 0.2288333 | 4.696667
281 | 0.0047 | 2.296333 | 0.2296333 | 4.7 | 0.2296333 | 4.716667
282 | 0.0047 | 2.304667 | 0.2304667 | 4.7 | 0.2304667 | 4.716667
283 | 0.0043 | 2.312667 | 0.2312667 | 4.3 | 0.2312667 | 4.736667
284 | 0.0043 | 2.321 | 0.2321 | 4.3 | 0.2321 | 4.786667
285 | 0.0046 | 2.329 | 0.2329 | 4.6 | 0.2329 | 4.823333
286 | 0.0048 | 2.337333 | 0.2337333 | 4.8 | 0.2337333 | 4.823333
287 | 0.0046 | 2.345333 | 0.2345333 | 4.6 | 0.2345333 | 4.83
288 | 0.0041 | 2.353667 | 0.2353667 | 4.1 | 0.2353667 | 4.873333
289 | 0.0045 | 2.361667 | 0.2361667 | 4.5 | 0.2361667 | 4.933333
290 | 0.0047 | 2.37 | 0.237 | 4.7 | 0.237 | 4.956667
291 | 0.0046 | 2.378 | 0.2378 | 4.6 | 0.2378 | 4.976667
292 | 0.0045 | 2.386333 | 0.2386333 | 4.5 | 0.2386333 | 5.02
293 | 0.0045 | 2.394333 | 0.2394333 | 4.5 | 0.2394333 | 5.063333
294 | 0.0048 | 2.402667 | 0.2402667 | 4.8 | 0.2402667 | 5.083333
295 | 0.0049 | 2.410667 | 0.2410667 | 4.9 | 0.2410667 | 5.08
296 | 0.0048 | 2.419 | 0.2419 | 4.8 | 0.2419 | 5.086667
297 | 0.0046 | 2.427 | 0.2427 | 4.6 | 0.2427 | 5.1
298 | 0.0046 | 2.435333 | 0.2435333 | 4.6 | 0.2435333 | 5.11
299 | 0.0051 | 2.443333 | 0.2443333 | 5.1 | 0.2443333 | 5.11
300 | 0.0052 | 2.451667 | 0.2451667 | 5.2 | 0.2451667 | 5.093333
301 | 0.0047 | 2.459667 | 0.2459667 | 4.7 | 0.2459667 | 5.09
302 | 0.0044 | 2.468 | 0.2468 | 4.4 | 0.2468 | 5.106667
303 | 0.0049 | 2.476 | 0.2476 | 4.9 | 0.2476 | 5.126667
304 | 0.0051 | 2.484333 | 0.2484333 | 5.1 | 0.2484333 | 5.126667
305 | 0.005 | 2.492667 | 0.2492667 | 5 | 0.2492667 | 5.13
306 | 0.0045 | 2.500667 | 0.2500667 | 4.5 | 0.2500667 | 5.146667
307 | 0.0046 | 2.509 | 0.2509 | 4.6 | 0.2509 | 5.18
308 | 0.0051 | 2.517 | 0.2517 | 5.1 | 0.2517 | 5.203333
309 | 0.0053 | 2.525333 | 0.2525333 | 5.3 | 0.2525333 | 5.196667
310 | 0.005 | 2.533333 | 0.2533333 | 5 | 0.2533333 | 5.19
311 | 0.0047 | 2.541667 | 0.2541667 | 4.7 | 0.2541667 | 5.2
312 | 0.0053 | 2.549667 | 0.2549667 | 5.3 | 0.2549667 | 5.23
313 | 0.0058 | 2.558 | 0.2558 | 5.8 | 0.2558 | 5.226667
314 | 0.0054 | 2.566 | 0.2566 | 5.4 | 0.2566 | 5.203333
315 | 0.0046 | 2.574333 | 0.2574333 | 4.6 | 0.2574333 | 5.21
316 | 0.005 | 2.582333 | 0.2582333 | 5 | 0.2582333 | 5.256667
317 | 0.0059 | 2.590667 | 0.2590667 | 5.9 | 0.2590667 | 5.286667
318 | 0.0059 | 2.598667 | 0.2598667 | 5.9 | 0.2598667 | 5.26
319 | 0.0052 | 2.607 | 0.2607 | 5.2 | 0.2607 | 5.236667
320 | 0.0053 | 2.615 | 0.2615 | 5.3 | 0.2615 | 5.256667
321 | 0.0059 | 2.623333 | 0.2623333 | 5.9 | 0.2623333 | 5.283333
322 | 0.0058 | 2.631333 | 0.2631333 | 5.8 | 0.2631333 | 5.273333
323 | 0.0051 | 2.639667 | 0.2639667 | 5.1 | 0.2639667 | 5.243333
324 | 0.0047 | 2.647667 | 0.2647667 | 4.7 | 0.2647667 | 5.263333
325 | 0.0051 | 2.656 | 0.2656 | 5.1 | 0.2656 | 5.306667
326 | 0.0052 | 2.664 | 0.2664 | 5.2 | 0.2664 | 5.323333
327 | 0.0049 | 2.672333 | 0.2672333 | 4.9 | 0.2672333 | 5.323333
328 | 0.0046 | 2.680333 | 0.2680333 | 4.6 | 0.2680333 | 5.343333
329 | 0.0046 | 2.688667 | 0.2688667 | 4.6 | 0.2688667 | 5.39
330 | 0.0051 | 2.696667 | 0.2696667 | 5.1 | 0.2696667 | 5.416667
331 | 0.0052 | 2.705 | 0.2705 | 5.2 | 0.2705 | 5.416667
332 | 0.005 | 2.713 | 0.2713 | 5 | 0.2713 | 5.423333
333 | 0.0049 | 2.721333 | 0.2721333 | 4.9 | 0.2721333 | 5.446667
334 | 0.0052 | 2.729333 | 0.2729333 | 5.2 | 0.2729333 | 5.47
335 | 0.0055 | 2.737667 | 0.2737667 | 5.5 | 0.2737667 | 5.47
336 | 0.0055 | 2.745667 | 0.2745667 | 5.5 | 0.2745667 | 5.466667
337 | 0.0053 | 2.754 | 0.2754 | 5.3 | 0.2754 | 5.47
338 | 0.0049 | 2.762 | 0.2762 | 4.9 | 0.2762 | 5.476667
339 | 0.0051 | 2.770333 | 0.2770333 | 5.1 | 0.2770333 | 5.496667
340 | 0.0053 | 2.778667 | 0.2778667 | 5.3 | 0.2778667 | 5.51
341 | 0.0056 | 2.786667 | 0.2786667 | 5.6 | 0.2786667 | 5.52
342 | 0.0052 | 2.795 | 0.2795 | 5.2 | 0.2795 | 5.516667
343 | 0.0051 | 2.803 | 0.2803 | 5.1 | 0.2803 | 5.533333
344 | 0.0056 | 2.811333 | 0.2811333 | 5.6 | 0.2811333 | 5.556667
345 | 0.006 | 2.819333 | 0.2819333 | 6 | 0.2819333 | 5.56
346 | 0.0059 | 2.827667 | 0.2827667 | 5.9 | 0.2827667 | 5.546667
347 | 0.0051 | 2.835667 | 0.2835667 | 5.1 | 0.2835667 | 5.553333
348 | 0.0052 | 2.844 | 0.2844 | 5.2 | 0.2844 | 5.586667
349 | 0.0058 | 2.852 | 0.2852 | 5.8 | 0.2852 | 5.603333
350 | 0.0061 | 2.860333 | 0.2860333 | 6.1 | 0.2860333 | 5.596667
351 | 0.0056 | 2.868333 | 0.2868333 | 5.6 | 0.2868333 | 5.59
352 | 0.0049 | 2.876667 | 0.2876667 | 4.9 | 0.2876667 | 5.616667
353 | 0.0057 | 2.884667 | 0.2884667 | 5.7 | 0.2884667 | 5.656667
354 | 0.006 | 2.893 | 0.2893 | 6 | 0.2893 | 5.67
355 | 0.0056 | 2.901 | 0.2901 | 5.6 | 0.2901 | 5.68
356 | 0.0052 | 2.909333 | 0.2909333 | 5.2 | 0.2909333 | 5.703333
357 | 0.0055 | 2.917333 | 0.2917333 | 5.5 | 0.2917333 | 5.73
358 | 0.006 | 2.925667 | 0.2925667 | 6 | 0.2925667 | 5.746667
359 | 0.0054 | 2.933667 | 0.2933667 | 5.4 | 0.2933667 | 5.753333
360 | 0.0051 | 2.942 | 0.2942 | 5.1 | 0.2942 | 5.78
361 | 0.0054 | 2.950333 | 0.2950333 | 5.4 | 0.2950333 | 5.806667
362 | 0.0057 | 2.958333 | 0.2958333 | 5.7 | 0.2958333 | 5.82
363 | 0.0056 | 2.966667 | 0.2966667 | 5.6 | 0.2966667 | 5.833333
364 | 0.0052 | 2.974667 | 0.2974667 | 5.2 | 0.2974667 | 5.856667
365 | 0.0054 | 2.983 | 0.2983 | 5.4 | 0.2983 | 5.876667
366 | 0.0056 | 2.991 | 0.2991 | 5.6 | 0.2991 | 5.89
367 | 0.0055 | 2.999333 | 0.2999333 | 5.5 | 0.2999333 | 5.913333
368 | 0.0055 | 3.007333 | 0.3007333 | 5.5 | 0.3007333 | 5.96
369 | 0.0055 | 3.015667 | 0.3015667 | 5.5 | 0.3015667 | 6.003333
370 | 0.0056 | 3.023667 | 0.3023667 | 5.6 | 0.3023667 | 6.02
371 | 0.0055 | 3.032 | 0.3032 | 5.5 | 0.3032 | 6.036667
372 | 0.0057 | 3.04 | 0.304 | 5.7 | 0.304 | 6.073333
373 | 0.0058 | 3.048333 | 0.3048333 | 5.8 | 0.3048333 | 6.106667
374 | 0.0057 | 3.056333 | 0.3056333 | 5.7 | 0.3056333 | 6.126667
375 | 0.0056 | 3.064667 | 0.3064667 | 5.6 | 0.3064667 | 6.15
376 | 0.0061 | 3.072667 | 0.3072667 | 6.1 | 0.3072667 | 6.18
377 | 0.0061 | 3.081 | 0.3081 | 6.1 | 0.3081 | 6.193333
378 | 0.0057 | 3.089 | 0.3089 | 5.7 | 0.3089 | 6.2
379 | 0.0056 | 3.097333 | 0.3097333 | 5.6 | 0.3097333 | 6.22
380 | 0.0059 | 3.105333 | 0.3105333 | 5.9 | 0.3105333 | 6.25
381 | 0.0064 | 3.113667 | 0.3113667 | 6.4 | 0.3113667 | 6.27
382 | 0.0061 | 3.121667 | 0.3121667 | 6.1 | 0.3121667 | 6.26
383 | 0.0061 | 3.13 | 0.313 | 6.1 | 0.313 | 6.26
384 | 0.0063 | 3.138 | 0.3138 | 6.3 | 0.3138 | 6.273333
385 | 0.0063 | 3.146333 | 0.3146333 | 6.3 | 0.3146333 | 6.28
386 | 0.006 | 3.154333 | 0.3154333 | 6 | 0.3154333 | 6.273333
387 | 0.006 | 3.162667 | 0.3162667 | 6 | 0.3162667 | 6.273333
388 | 0.0062 | 3.170667 | 0.3170667 | 6.2 | 0.3170667 | 6.273333
389 | 0.0062 | 3.179 | 0.3179 | 6.2 | 0.3179 | 6.276667
390 | 0.0059 | 3.187 | 0.3187 | 5.9 | 0.3187 | 6.266667
391 | 0.0058 | 3.195333 | 0.3195333 | 5.8 | 0.3195333 | 6.266667
392 | 0.0061 | 3.203333 | 0.3203333 | 6.1 | 0.3203333 | 6.28
393 | 0.0063 | 3.211667 | 0.3211667 | 6.3 | 0.3211667 | 6.283333
394 | 0.0058 | 3.219667 | 0.3219667 | 5.8 | 0.3219667 | 6.286667
395 | 0.0058 | 3.228 | 0.3228 | 5.8 | 0.3228 | 6.306667
396 | 0.0063 | 3.236333 | 0.3236333 | 6.3 | 0.3236333 | 6.326667
397 | 0.0069 | 3.244333 | 0.3244333 | 6.9 | 0.3244333 | 6.326667
398 | 0.0068 | 3.252667 | 0.3252667 | 6.8 | 0.3252667 | 6.3
399 | 0.006 | 3.260667 | 0.3260667 | 6 | 0.3260667 | 6.28
400 | 0.0061 | 3.269 | 0.3269 | 6.1 | 0.3269 | 6.293333
401 | 0.0066 | 3.277 | 0.3277 | 6.6 | 0.3277 | 6.296667
402 | 0.0067 | 3.285333 | 0.3285333 | 6.7 | 0.3285333 | 6.28
403 | 0.0064 | 3.293333 | 0.3293333 | 6.4 | 0.3293333 | 6.273333
404 | 0.0064 | 3.301667 | 0.3301667 | 6.4 | 0.3301667 | 6.29
405 | 0.0065 | 3.309667 | 0.3309667 | 6.5 | 0.3309667 | 6.293333
406 | 0.0065 | 3.318 | 0.3318 | 6.5 | 0.3318 | 6.286667
407 | 0.0063 | 3.326 | 0.3326 | 6.3 | 0.3326 | 6.296667
408 | 0.0063 | 3.334333 | 0.3334333 | 6.3 | 0.3334333 | 6.323333
409 | 0.0065 | 3.342333 | 0.3342333 | 6.5 | 0.3342333 | 6.336667
410 | 0.0065 | 3.350667 | 0.3350667 | 6.5 | 0.3350667 | 6.333333
411 | 0.0061 | 3.358667 | 0.3358667 | 6.1 | 0.3358667 | 6.346667
412 | 0.0061 | 3.367 | 0.3367 | 6.1 | 0.3367 | 6.386667
413 | 0.0065 | 3.375 | 0.3375 | 6.5 | 0.3375 | 6.416667
414 | 0.0065 | 3.383333 | 0.3383333 | 6.5 | 0.3383333 | 6.43
415 | 0.0061 | 3.391667 | 0.3391667 | 6.1 | 0.3391667 | 6.45
416 | 0.006 | 3.399667 | 0.3399667 | 6 | 0.3399667 | 6.493333
417 | 0.006 | 3.408 | 0.3408 | 6 | 0.3408 | 6.53
418 | 0.0063 | 3.416 | 0.3416 | 6.3 | 0.3416 | 6.556667
419 | 0.0059 | 3.424333 | 0.3424333 | 5.9 | 0.3424333 | 6.573333
420 | 0.0059 | 3.432333 | 0.3432333 | 5.9 | 0.3432333 | 6.603333
421 | 0.0062 | 3.440667 | 0.3440667 | 6.2 | 0.3440667 | 6.633333
422 | 0.0062 | 3.448667 | 0.3448667 | 6.2 | 0.3448667 | 6.643333
423 | 0.0064 | 3.457 | 0.3457 | 6.4 | 0.3457 | 6.65
424 | 0.0064 | 3.465 | 0.3465 | 6.4 | 0.3465 | 6.65
425 | 0.0064 | 3.473333 | 0.3473333 | 6.4 | 0.3473333 | 6.658621
426 | 0.0063 | 3.481333 | 0.3481333 | 6.3 | 0.3481333 | 6.667857
427 | 0.0061 | 3.489667 | 0.3489667 | 6.1 | 0.3489667 | 6.681481
428 | 0.0062 | 3.497667 | 0.3497667 | 6.2 | 0.3497667 | 6.703846
429 | 0.0064 | 3.506 | 0.3506 | 6.4 | 0.3506 | 6.724
430 | 0.0062 | 3.514 | 0.3514 | 6.2 | 0.3514 | 6.7375
431 | 0.0061 | 3.522333 | 0.3522333 | 6.1 | 0.3522333 | 6.76087
432 | 0.0065 | 3.530333 | 0.3530333 | 6.5 | 0.3530333 | 6.790909
433 | 0.0069 | 3.538667 | 0.3538667 | 6.9 | 0.3538667 | 6.804762
434 | 0.0065 | 3.546667 | 0.3546667 | 6.5 | 0.3546667 | 6.8
435 | 0.0063 | 3.555 | 0.3555 | 6.3 | 0.3555 | 6.815789
436 | 0.0068 | 3.563 | 0.3563 | 6.8 | 0.3563 | 6.844444
437 | 0.0071 | 3.571333 | 0.3571333 | 7.1 | 0.3571333 | 6.847059
438 | 0.0067 | 3.579333 | 0.3579333 | 6.7 | 0.3579333 | 6.83125
439 | 0.0064 | 3.587667 | 0.3587667 | 6.4 | 0.3587667 | 6.84
440 | 0.0069 | 3.595667 | 0.3595667 | 6.9 | 0.3595667 | 6.871429
441 | 0.0073 | 3.604 | 0.3604 | 7.3 | 0.3604 | 6.869231
442 | 0.007 | 3.612 | 0.3612 | 7 | 0.3612 | 6.833333
443 | 0.0069 | 3.620333 | 0.3620333 | 6.9 | 0.3620333 | 6.818182
444 | 0.0071 | 3.628333 | 0.3628333 | 7.1 | 0.3628333 | 6.81
445 | 0.0074 | 3.636667 | 0.3636667 | 7.4 | 0.3636667 | 6.777778
446 | 0.0071 | 3.644667 | 0.3644667 | 7.1 | 0.3644667 | 6.7
447 | 0.0068 | 3.653 | 0.3653 | 6.8 | 0.3653 | 6.642857
448 | 0.0068 | 3.661 | 0.3661 | 6.8 | 0.3661 | 6.616667
449 | 0.0068 | 3.669333 | 0.3669333 | 6.8 | 0.3669333 | 6.58
450 | 0.0068 | 3.677667 | 0.3677667 | 6.8 | 0.3677667 | 6.525
451 | 0.0065 | 3.685667 | 0.3685667 | 6.5 | 0.3685667 | 6.433333
452 | 0.0064 | 3.694 | 0.3694 | 6.4 | 0.3694 | 6.4
453 | 0.0064 | 3.702 | 0.3702 | 6.4 | 0.3702 | 6.4
Graphs regarding force-strain curve of spider silks. X-axis is strain and Y-axis is force [mN].
above: raw force-strain curve
middle: thirty points' moving-averaged force-strain curve
bottom: extract of initial slope used for calculation of Young's modulus.

## OF-2
Sample | Mode | Shape | Unit | Speed
OF-2 | Tensile | Cylinder | mm | 10
Shape: Cylinder
Name | Diameter(um) | Length(mm)
1 - 1 | 5.248 | 10
Parｍeter | Breaking force | Breaking strain | Young's modulus | Breaking stress | Young's modulus
Unit | mN | - | mN | MPa | MPa
1 - 1 | 9.222 | 0.301 | 56.811 | 426.5479 | 2627.696
1 - 1
| Force (N) | Position (mm) | Strain (-) | Force (mN) | Strain avg. (-) | Force avg. (mN)
0 | 0 | 0 | 0 | 0 | 0 | 0.5333333
1 | 0.0001 | 0.006 | 0.0006 | 0.1 | 0.0006 | 0.5833333
2 | 0.0003 | 0.014 | 0.0014 | 0.3 | 0.0014 | 0.63
3 | 0.0003 | 0.02233333 | 0.002233333 | 0.3 | 0.002233333 | 0.67
4 | 0.0001 | 0.03033333 | 0.003033333 | 0.1 | 0.003033333 | 0.71
5 | 0 | 0.03866667 | 0.003866667 | 0 | 0.003866667 | 0.7533333
6 | 0.0003 | 0.04666667 | 0.004666667 | 0.3 | 0.004666667 | 0.81
7 | 0 | 0.055 | 0.0055 | 0 | 0.0055 | 0.84
8 | 0 | 0.063 | 0.0063 | 0 | 0.0063 | 0.8733333
9 | 0.0002 | 0.07133333 | 0.007133333 | 0.2 | 0.007133333 | 0.9133333
10 | 0.0003 | 0.07933334 | 0.007933334 | 0.3 | 0.007933334 | 0.96
11 | 0.0003 | 0.08766667 | 0.008766667 | 0.3 | 0.008766667 | 1.003333
12 | 0.0003 | 0.09566667 | 0.009566667 | 0.3 | 0.009566667 | 1.03
13 | 0.0006 | 0.104 | 0.0104 | 0.6 | 0.0104 | 1.056667
14 | 0.0004 | 0.112 | 0.0112 | 0.4 | 0.0112 | 1.086667
15 | 0.0004 | 0.1203333 | 0.01203333 | 0.4 | 0.01203333 | 1.133333
16 | 0.0008 | 0.1283333 | 0.01283333 | 0.8 | 0.01283333 | 1.173333
17 | 0.0008 | 0.1366667 | 0.01366667 | 0.8 | 0.01366667 | 1.186667
18 | 0.0005 | 0.1446667 | 0.01446667 | 0.5 | 0.01446667 | 1.2
19 | 0.0004 | 0.153 | 0.0153 | 0.4 | 0.0153 | 1.24
20 | 0.0007 | 0.161 | 0.0161 | 0.7 | 0.0161 | 1.296667
21 | 0.0008 | 0.1693333 | 0.01693333 | 0.8 | 0.01693333 | 1.34
22 | 0.0007 | 0.1773333 | 0.01773333 | 0.7 | 0.01773333 | 1.373333
23 | 0.0007 | 0.1856667 | 0.01856667 | 0.7 | 0.01856667 | 1.41
24 | 0.0012 | 0.1936667 | 0.01936667 | 1.2 | 0.01936667 | 1.46
25 | 0.0014 | 0.202 | 0.0202 | 1.4 | 0.0202 | 1.49
26 | 0.0009 | 0.21 | 0.021 | 0.9 | 0.021 | 1.503333
27 | 0.001 | 0.2183333 | 0.02183333 | 1 | 0.02183333 | 1.526667
28 | 0.0011 | 0.2263333 | 0.02263333 | 1.1 | 0.02263333 | 1.55
29 | 0.0014 | 0.2353333 | 0.02353333 | 1.4 | 0.02353333 | 1.576667
30 | 0.0015 | 0.2433333 | 0.02433333 | 1.5 | 0.02433333 | 1.593333
31 | 0.0015 | 0.2516667 | 0.02516667 | 1.5 | 0.02516667 | 1.603333
32 | 0.0015 | 0.2596667 | 0.02596667 | 1.5 | 0.02596667 | 1.613333
33 | 0.0015 | 0.268 | 0.0268 | 1.5 | 0.0268 | 1.63
34 | 0.0014 | 0.276 | 0.0276 | 1.4 | 0.0276 | 1.646667
35 | 0.0017 | 0.2843333 | 0.02843333 | 1.7 | 0.02843333 | 1.666667
36 | 0.0012 | 0.2923333 | 0.02923333 | 1.2 | 0.02923333 | 1.673333
37 | 0.001 | 0.3006667 | 0.03006667 | 1 | 0.03006667 | 1.696667
38 | 0.0012 | 0.3086667 | 0.03086667 | 1.2 | 0.03086667 | 1.73
39 | 0.0016 | 0.317 | 0.0317 | 1.6 | 0.0317 | 1.76
40 | 0.0016 | 0.325 | 0.0325 | 1.6 | 0.0325 | 1.78
41 | 0.0011 | 0.3333333 | 0.03333333 | 1.1 | 0.03333333 | 1.8
42 | 0.0011 | 0.3413333 | 0.03413333 | 1.1 | 0.03413333 | 1.843333
43 | 0.0015 | 0.3496667 | 0.03496667 | 1.5 | 0.03496667 | 1.893333
44 | 0.0018 | 0.3576667 | 0.03576667 | 1.8 | 0.03576667 | 1.923333
45 | 0.0016 | 0.366 | 0.0366 | 1.6 | 0.0366 | 1.94
46 | 0.0012 | 0.374 | 0.0374 | 1.2 | 0.0374 | 1.96
47 | 0.0012 | 0.3823333 | 0.03823333 | 1.2 | 0.03823333 | 1.993333
48 | 0.0017 | 0.3903333 | 0.03903333 | 1.7 | 0.03903333 | 2.026667
49 | 0.0021 | 0.3986667 | 0.03986667 | 2.1 | 0.03986667 | 2.046667
50 | 0.002 | 0.4066667 | 0.04066667 | 2 | 0.04066667 | 2.056667
51 | 0.0018 | 0.415 | 0.0415 | 1.8 | 0.0415 | 2.07
52 | 0.0018 | 0.423 | 0.0423 | 1.8 | 0.0423 | 2.1
53 | 0.0022 | 0.4313333 | 0.04313333 | 2.2 | 0.04313333 | 2.133333
54 | 0.0021 | 0.4393333 | 0.04393333 | 2.1 | 0.04393333 | 2.156667
55 | 0.0018 | 0.4476667 | 0.04476667 | 1.8 | 0.04476667 | 2.18
56 | 0.0016 | 0.4556667 | 0.04556667 | 1.6 | 0.04556667 | 2.21
57 | 0.0017 | 0.464 | 0.0464 | 1.7 | 0.0464 | 2.253333
58 | 0.0019 | 0.472 | 0.0472 | 1.9 | 0.0472 | 2.296667
59 | 0.0019 | 0.4803333 | 0.04803333 | 1.9 | 0.04803333 | 2.33
60 | 0.0018 | 0.4883333 | 0.04883333 | 1.8 | 0.04883333 | 2.356667
61 | 0.0018 | 0.4966667 | 0.04966667 | 1.8 | 0.04966667 | 2.386667
62 | 0.002 | 0.5046667 | 0.05046667 | 2 | 0.05046667 | 2.426667
63 | 0.002 | 0.513 | 0.0513 | 2 | 0.0513 | 2.46
64 | 0.002 | 0.521 | 0.0521 | 2 | 0.0521 | 2.483333
65 | 0.0019 | 0.5293334 | 0.05293334 | 1.9 | 0.05293334 | 2.513333
66 | 0.0019 | 0.5373333 | 0.05373333 | 1.9 | 0.05373333 | 2.55
67 | 0.002 | 0.5456667 | 0.05456667 | 2 | 0.05456667 | 2.596667
68 | 0.0021 | 0.5536667 | 0.05536667 | 2.1 | 0.05536667 | 2.64
69 | 0.0022 | 0.562 | 0.0562 | 2.2 | 0.0562 | 2.673333
70 | 0.0022 | 0.57 | 0.057 | 2.2 | 0.057 | 2.703333
71 | 0.0024 | 0.5783333 | 0.05783333 | 2.4 | 0.05783333 | 2.73
72 | 0.0026 | 0.5863333 | 0.05863333 | 2.6 | 0.05863333 | 2.756667
73 | 0.0024 | 0.5946667 | 0.05946667 | 2.4 | 0.05946667 | 2.77
74 | 0.0023 | 0.6026667 | 0.06026667 | 2.3 | 0.06026667 | 2.79
75 | 0.0022 | 0.612 | 0.0612 | 2.2 | 0.0612 | 2.82
76 | 0.0022 | 0.6203333 | 0.06203333 | 2.2 | 0.06203333 | 2.853333
77 | 0.0022 | 0.6283333 | 0.06283333 | 2.2 | 0.06283333 | 2.886667
78 | 0.0023 | 0.6366667 | 0.06366667 | 2.3 | 0.06366667 | 2.923333
79 | 0.0024 | 0.6446667 | 0.06446667 | 2.4 | 0.06446667 | 2.966667
80 | 0.0024 | 0.653 | 0.0653 | 2.4 | 0.0653 | 2.996667
81 | 0.0027 | 0.661 | 0.0661 | 2.7 | 0.0661 | 3.013333
82 | 0.0028 | 0.6693333 | 0.06693333 | 2.8 | 0.06693333 | 3.02
83 | 0.0029 | 0.6773334 | 0.06773334 | 2.9 | 0.06773334 | 3.036667
84 | 0.0028 | 0.6856667 | 0.06856667 | 2.8 | 0.06856667 | 3.056667
85 | 0.0027 | 0.6936666 | 0.06936666 | 2.7 | 0.06936666 | 3.06
86 | 0.0029 | 0.702 | 0.0702 | 2.9 | 0.0702 | 3.06
87 | 0.003 | 0.71 | 0.071 | 3 | 0.071 | 3.066667
88 | 0.0029 | 0.7183333 | 0.07183333 | 2.9 | 0.07183333 | 3.093333
89 | 0.0027 | 0.7263333 | 0.07263333 | 2.7 | 0.07263333 | 3.103333
90 | 0.0027 | 0.7346666 | 0.07346666 | 2.7 | 0.07346666 | 3.1
91 | 0.003 | 0.7426667 | 0.07426667 | 3 | 0.07426667 | 3.113333
92 | 0.003 | 0.751 | 0.0751 | 3 | 0.0751 | 3.136667
93 | 0.0027 | 0.7593333 | 0.07593333 | 2.7 | 0.07593333 | 3.17
94 | 0.0029 | 0.7673333 | 0.07673333 | 2.9 | 0.07673333 | 3.206667
95 | 0.003 | 0.7753333 | 0.07753333 | 3 | 0.07753333 | 3.236667
96 | 0.0033 | 0.7833334 | 0.07833334 | 3.3 | 0.07833334 | 3.27
97 | 0.0033 | 0.7913333 | 0.07913333 | 3.3 | 0.07913333 | 3.29
98 | 0.0031 | 0.7996666 | 0.07996666 | 3.1 | 0.07996666 | 3.31
99 | 0.0031 | 0.8076667 | 0.08076667 | 3.1 | 0.08076667 | 3.333333
100 | 0.003 | 0.816 | 0.0816 | 3 | 0.0816 | 3.346667
101 | 0.0032 | 0.824 | 0.0824 | 3.2 | 0.0824 | 3.366667
102 | 0.003 | 0.8323333 | 0.08323333 | 3 | 0.08323333 | 3.386667
103 | 0.003 | 0.8403333 | 0.08403333 | 3 | 0.08403333 | 3.42
104 | 0.0032 | 0.8486667 | 0.08486667 | 3.2 | 0.08486667 | 3.446667
105 | 0.0032 | 0.8566667 | 0.08566667 | 3.2 | 0.08566667 | 3.453333
106 | 0.0032 | 0.865 | 0.0865 | 3.2 | 0.0865 | 3.476667
107 | 0.0033 | 0.873 | 0.0873 | 3.3 | 0.0873 | 3.516667
108 | 0.0036 | 0.8813334 | 0.08813334 | 3.6 | 0.08813334 | 3.546667
109 | 0.0033 | 0.8893333 | 0.08893333 | 3.3 | 0.08893333 | 3.55
110 | 0.0029 | 0.8976667 | 0.08976667 | 2.9 | 0.08976667 | 3.563333
111 | 0.0029 | 0.9056666 | 0.09056666 | 2.9 | 0.09056666 | 3.616667
112 | 0.0033 | 0.914 | 0.0914 | 3.3 | 0.0914 | 3.676667
113 | 0.0035 | 0.9223334 | 0.09223334 | 3.5 | 0.09223334 | 3.703333
114 | 0.0029 | 0.9303333 | 0.09303333 | 2.9 | 0.09303333 | 3.716667
115 | 0.0027 | 0.9383333 | 0.09383333 | 2.7 | 0.09383333 | 3.75
116 | 0.0031 | 0.9463333 | 0.09463333 | 3.1 | 0.09463333 | 3.81
117 | 0.0038 | 0.9546667 | 0.09546667 | 3.8 | 0.09546667 | 3.86
118 | 0.0032 | 0.9626667 | 0.09626667 | 3.2 | 0.09626667 | 3.873333
119 | 0.0026 | 0.971 | 0.0971 | 2.6 | 0.0971 | 3.9
120 | 0.0031 | 0.979 | 0.0979 | 3.1 | 0.0979 | 3.96
121 | 0.0037 | 0.9873334 | 0.09873334 | 3.7 | 0.09873334 | 4.016667
122 | 0.004 | 0.9953333 | 0.09953333 | 4 | 0.09953333 | 4.053333
123 | 0.0038 | 1.003667 | 0.1003667 | 3.8 | 0.1003667 | 4.076667
124 | 0.0038 | 1.011667 | 0.1011667 | 3.8 | 0.1011667 | 4.1
125 | 0.004 | 1.02 | 0.102 | 4 | 0.102 | 4.123333
126 | 0.0039 | 1.028 | 0.1028 | 3.9 | 0.1028 | 4.156667
127 | 0.0039 | 1.036333 | 0.1036333 | 3.9 | 0.1036333 | 4.206667
128 | 0.0038 | 1.044333 | 0.1044333 | 3.8 | 0.1044333 | 4.233333
129 | 0.0035 | 1.052667 | 0.1052667 | 3.5 | 0.1052667 | 4.236667
130 | 0.0036 | 1.060667 | 0.1060667 | 3.6 | 0.1060667 | 4.27
131 | 0.0038 | 1.069 | 0.1069 | 3.8 | 0.1069 | 4.33
132 | 0.004 | 1.077 | 0.1077 | 4 | 0.1077 | 4.373333
133 | 0.0038 | 1.085333 | 0.1085333 | 3.8 | 0.1085333 | 4.393333
134 | 0.0034 | 1.093333 | 0.1093333 | 3.4 | 0.1093333 | 4.423333
135 | 0.0039 | 1.101667 | 0.1101667 | 3.9 | 0.1101667 | 4.483333
136 | 0.0044 | 1.109667 | 0.1109667 | 4.4 | 0.1109667 | 4.523333
137 | 0.0042 | 1.118 | 0.1118 | 4.2 | 0.1118 | 4.526667
138 | 0.0037 | 1.126 | 0.1126 | 3.7 | 0.1126 | 4.536667
139 | 0.0037 | 1.134333 | 0.1134333 | 3.7 | 0.1134333 | 4.57
140 | 0.0045 | 1.142333 | 0.1142333 | 4.5 | 0.1142333 | 4.623333
141 | 0.0047 | 1.150667 | 0.1150667 | 4.7 | 0.1150667 | 4.636667
142 | 0.0041 | 1.158667 | 0.1158667 | 4.1 | 0.1158667 | 4.633333
143 | 0.0039 | 1.167 | 0.1167 | 3.9 | 0.1167 | 4.66
144 | 0.0039 | 1.175 | 0.1175 | 3.9 | 0.1175 | 4.706667
145 | 0.0045 | 1.183333 | 0.1183333 | 4.5 | 0.1183333 | 4.76
146 | 0.0046 | 1.191333 | 0.1191333 | 4.6 | 0.1191333 | 4.78
147 | 0.0042 | 1.199667 | 0.1199667 | 4.2 | 0.1199667 | 4.793333
148 | 0.004 | 1.207667 | 0.1207667 | 4 | 0.1207667 | 4.826667
149 | 0.0044 | 1.216 | 0.1216 | 4.4 | 0.1216 | 4.876667
150 | 0.0048 | 1.224 | 0.1224 | 4.8 | 0.1224 | 4.906667
151 | 0.0048 | 1.232333 | 0.1232333 | 4.8 | 0.1232333 | 4.91
152 | 0.0047 | 1.240333 | 0.1240333 | 4.7 | 0.1240333 | 4.916667
153 | 0.0045 | 1.248667 | 0.1248667 | 4.5 | 0.1248667 | 4.94
154 | 0.0045 | 1.257 | 0.1257 | 4.5 | 0.1257 | 4.983333
155 | 0.005 | 1.265 | 0.1265 | 5 | 0.1265 | 5.013333
156 | 0.0054 | 1.273333 | 0.1273333 | 5.4 | 0.1273333 | 5.02
157 | 0.0047 | 1.281333 | 0.1281333 | 4.7 | 0.1281333 | 5.01
158 | 0.0039 | 1.289333 | 0.1289333 | 3.9 | 0.1289333 | 5.033333
159 | 0.0045 | 1.297667 | 0.1297667 | 4.5 | 0.1297667 | 5.083333
160 | 0.0054 | 1.306 | 0.1306 | 5.4 | 0.1306 | 5.106667
161 | 0.0051 | 1.314 | 0.1314 | 5.1 | 0.1314 | 5.093333
162 | 0.0046 | 1.322333 | 0.1322333 | 4.6 | 0.1322333 | 5.103333
163 | 0.0047 | 1.330333 | 0.1330333 | 4.7 | 0.1330333 | 5.146667
164 | 0.0052 | 1.338333 | 0.1338333 | 5.2 | 0.1338333 | 5.193333
165 | 0.0051 | 1.346667 | 0.1346667 | 5.1 | 0.1346667 | 5.206667
166 | 0.0045 | 1.354667 | 0.1354667 | 4.5 | 0.1354667 | 5.21
167 | 0.0045 | 1.363 | 0.1363 | 4.5 | 0.1363 | 5.246667
168 | 0.0047 | 1.371333 | 0.1371333 | 4.7 | 0.1371333 | 5.296667
169 | 0.0053 | 1.379333 | 0.1379333 | 5.3 | 0.1379333 | 5.336667
170 | 0.0049 | 1.387333 | 0.1387333 | 4.9 | 0.1387333 | 5.34
171 | 0.0046 | 1.395667 | 0.1395667 | 4.6 | 0.1395667 | 5.36
172 | 0.0049 | 1.404 | 0.1404 | 4.9 | 0.1404 | 5.39
173 | 0.0053 | 1.412 | 0.1412 | 5.3 | 0.1412 | 5.403333
174 | 0.0055 | 1.420333 | 0.1420333 | 5.5 | 0.1420333 | 5.4
175 | 0.0051 | 1.428333 | 0.1428333 | 5.1 | 0.1428333 | 5.39
176 | 0.005 | 1.436333 | 0.1436333 | 5 | 0.1436333 | 5.403333
177 | 0.0052 | 1.444667 | 0.1444667 | 5.2 | 0.1444667 | 5.42
178 | 0.0055 | 1.453 | 0.1453 | 5.5 | 0.1453 | 5.43
179 | 0.0053 | 1.461 | 0.1461 | 5.3 | 0.1461 | 5.443333
180 | 0.0049 | 1.469333 | 0.1469333 | 4.9 | 0.1469333 | 5.47
181 | 0.005 | 1.477333 | 0.1477333 | 5 | 0.1477333 | 5.513333
182 | 0.0054 | 1.485333 | 0.1485333 | 5.4 | 0.1485333 | 5.536667
183 | 0.0058 | 1.493667 | 0.1493667 | 5.8 | 0.1493667 | 5.546667
184 | 0.0054 | 1.502 | 0.1502 | 5.4 | 0.1502 | 5.566667
185 | 0.0052 | 1.51 | 0.151 | 5.2 | 0.151 | 5.6
186 | 0.0051 | 1.518333 | 0.1518333 | 5.1 | 0.1518333 | 5.636667
187 | 0.0054 | 1.526333 | 0.1526333 | 5.4 | 0.1526333 | 5.666667
188 | 0.0054 | 1.534667 | 0.1534667 | 5.4 | 0.1534667 | 5.693333
189 | 0.0052 | 1.542667 | 0.1542667 | 5.2 | 0.1542667 | 5.726667
190 | 0.005 | 1.551 | 0.1551 | 5 | 0.1551 | 5.763333
191 | 0.0054 | 1.559 | 0.1559 | 5.4 | 0.1559 | 5.806667
192 | 0.0059 | 1.567333 | 0.1567333 | 5.9 | 0.1567333 | 5.846667
193 | 0.0061 | 1.575333 | 0.1575333 | 6.1 | 0.1575333 | 5.87
194 | 0.0056 | 1.583667 | 0.1583667 | 5.6 | 0.1583667 | 5.876667
195 | 0.0052 | 1.591667 | 0.1591667 | 5.2 | 0.1591667 | 5.906667
196 | 0.0056 | 1.6 | 0.16 | 5.6 | 0.16 | 5.956667
197 | 0.006 | 1.608 | 0.1608 | 6 | 0.1608 | 5.983333
198 | 0.0059 | 1.616333 | 0.1616333 | 5.9 | 0.1616333 | 5.986667
199 | 0.0054 | 1.624333 | 0.1624333 | 5.4 | 0.1624333 | 6
200 | 0.0055 | 1.632667 | 0.1632667 | 5.5 | 0.1632667 | 6.036667
201 | 0.0055 | 1.640667 | 0.1640667 | 5.5 | 0.1640667 | 6.066667
202 | 0.0053 | 1.649 | 0.1649 | 5.3 | 0.1649 | 6.096667
203 | 0.0052 | 1.657 | 0.1657 | 5.2 | 0.1657 | 6.14
204 | 0.0052 | 1.665333 | 0.1665333 | 5.2 | 0.1665333 | 6.186667
205 | 0.0055 | 1.673333 | 0.1673333 | 5.5 | 0.1673333 | 6.23
206 | 0.0055 | 1.681667 | 0.1681667 | 5.5 | 0.1681667 | 6.263333
207 | 0.0055 | 1.689667 | 0.1689667 | 5.5 | 0.1689667 | 6.3
208 | 0.0059 | 1.698 | 0.1698 | 5.9 | 0.1698 | 6.326667
209 | 0.0061 | 1.706 | 0.1706 | 6.1 | 0.1706 | 6.326667
210 | 0.0062 | 1.714333 | 0.1714333 | 6.2 | 0.1714333 | 6.326667
211 | 0.0057 | 1.722333 | 0.1722333 | 5.7 | 0.1722333 | 6.34
212 | 0.0057 | 1.730667 | 0.1730667 | 5.7 | 0.1730667 | 6.37
213 | 0.0064 | 1.738667 | 0.1738667 | 6.4 | 0.1738667 | 6.383333
214 | 0.0064 | 1.747 | 0.1747 | 6.4 | 0.1747 | 6.38
215 | 0.0063 | 1.755 | 0.1755 | 6.3 | 0.1755 | 6.393333
216 | 0.006 | 1.763333 | 0.1763333 | 6 | 0.1763333 | 6.41
217 | 0.0062 | 1.771333 | 0.1771333 | 6.2 | 0.1771333 | 6.42
218 | 0.0064 | 1.779667 | 0.1779667 | 6.4 | 0.1779667 | 6.42
219 | 0.0063 | 1.787667 | 0.1787667 | 6.3 | 0.1787667 | 6.43
220 | 0.0063 | 1.796 | 0.1796 | 6.3 | 0.1796 | 6.446667
221 | 0.0066 | 1.804 | 0.1804 | 6.6 | 0.1804 | 6.45
222 | 0.0066 | 1.812333 | 0.1812333 | 6.6 | 0.1812333 | 6.44
223 | 0.0063 | 1.820333 | 0.1820333 | 6.3 | 0.1820333 | 6.44
224 | 0.0065 | 1.828667 | 0.1828667 | 6.5 | 0.1828667 | 6.47
225 | 0.0067 | 1.836667 | 0.1836667 | 6.7 | 0.1836667 | 6.486667
226 | 0.0064 | 1.845 | 0.1845 | 6.4 | 0.1845 | 6.493333
227 | 0.0061 | 1.853 | 0.1853 | 6.1 | 0.1853 | 6.516667
228 | 0.0063 | 1.861333 | 0.1861333 | 6.3 | 0.1861333 | 6.556667
229 | 0.0065 | 1.869333 | 0.1869333 | 6.5 | 0.1869333 | 6.593333
230 | 0.0064 | 1.877667 | 0.1877667 | 6.4 | 0.1877667 | 6.613333
231 | 0.0064 | 1.885667 | 0.1885667 | 6.4 | 0.1885667 | 6.633333
232 | 0.0066 | 1.894 | 0.1894 | 6.6 | 0.1894 | 6.66
233 | 0.0066 | 1.902333 | 0.1902333 | 6.6 | 0.1902333 | 6.683333
234 | 0.0065 | 1.910333 | 0.1910333 | 6.5 | 0.1910333 | 6.71
235 | 0.0065 | 1.918333 | 0.1918333 | 6.5 | 0.1918333 | 6.736667
236 | 0.0066 | 1.926333 | 0.1926333 | 6.6 | 0.1926333 | 6.763333
237 | 0.0063 | 1.934667 | 0.1934667 | 6.3 | 0.1934667 | 6.783333
238 | 0.0059 | 1.942667 | 0.1942667 | 5.9 | 0.1942667 | 6.813333
239 | 0.0061 | 1.951 | 0.1951 | 6.1 | 0.1951 | 6.856667
240 | 0.0066 | 1.959 | 0.1959 | 6.6 | 0.1959 | 6.886667
241 | 0.0066 | 1.967333 | 0.1967333 | 6.6 | 0.1967333 | 6.896667
242 | 0.0061 | 1.975333 | 0.1975333 | 6.1 | 0.1975333 | 6.913333
243 | 0.0063 | 1.983667 | 0.1983667 | 6.3 | 0.1983667 | 6.956667
244 | 0.0068 | 1.991667 | 0.1991667 | 6.8 | 0.1991667 | 6.996667
245 | 0.0068 | 2 | 0.2 | 6.8 | 0.2 | 7.013333
246 | 0.0063 | 2.008 | 0.2008 | 6.3 | 0.2008 | 7.023333
247 | 0.0062 | 2.016 | 0.2016 | 6.2 | 0.2016 | 7.06
248 | 0.0067 | 2.024333 | 0.2024333 | 6.7 | 0.2024333 | 7.11
249 | 0.0068 | 2.032667 | 0.2032667 | 6.8 | 0.2032667 | 7.136667
250 | 0.0064 | 2.040667 | 0.2040667 | 6.4 | 0.2040667 | 7.143333
251 | 0.0063 | 2.049 | 0.2049 | 6.3 | 0.2049 | 7.166667
252 | 0.0066 | 2.057 | 0.2057 | 6.6 | 0.2057 | 7.206667
253 | 0.0072 | 2.065333 | 0.2065333 | 7.2 | 0.2065333 | 7.246667
254 | 0.007 | 2.073333 | 0.2073333 | 7 | 0.2073333 | 7.253333
255 | 0.0069 | 2.081667 | 0.2081667 | 6.9 | 0.2081667 | 7.263333
256 | 0.0071 | 2.089667 | 0.2089667 | 7.1 | 0.2089667 | 7.283333
257 | 0.0073 | 2.098 | 0.2098 | 7.3 | 0.2098 | 7.3
258 | 0.0074 | 2.106 | 0.2106 | 7.4 | 0.2106 | 7.31
259 | 0.0071 | 2.114333 | 0.2114333 | 7.1 | 0.2114333 | 7.316667
260 | 0.007 | 2.122333 | 0.2122333 | 7 | 0.2122333 | 7.326667
261 | 0.0072 | 2.130667 | 0.2130667 | 7.2 | 0.2130667 | 7.34
262 | 0.0073 | 2.138667 | 0.2138667 | 7.3 | 0.2138667 | 7.35
263 | 0.0074 | 2.147 | 0.2147 | 7.4 | 0.2147 | 7.36
264 | 0.0073 | 2.155 | 0.2155 | 7.3 | 0.2155 | 7.373333
265 | 0.0073 | 2.163333 | 0.2163333 | 7.3 | 0.2163333 | 7.386667
266 | 0.0072 | 2.171333 | 0.2171333 | 7.2 | 0.2171333 | 7.41
267 | 0.0072 | 2.179667 | 0.2179667 | 7.2 | 0.2179667 | 7.443333
268 | 0.0072 | 2.187667 | 0.2187667 | 7.2 | 0.2187667 | 7.48
269 | 0.007 | 2.196 | 0.2196 | 7 | 0.2196 | 7.51
270 | 0.0069 | 2.204 | 0.2204 | 6.9 | 0.2204 | 7.54
271 | 0.0071 | 2.212333 | 0.2212333 | 7.1 | 0.2212333 | 7.576667
272 | 0.0074 | 2.220333 | 0.2220333 | 7.4 | 0.2220333 | 7.61
273 | 0.0075 | 2.228667 | 0.2228667 | 7.5 | 0.2228667 | 7.626667
274 | 0.0073 | 2.236667 | 0.2236667 | 7.3 | 0.2236667 | 7.64
275 | 0.0071 | 2.245 | 0.2245 | 7.1 | 0.2245 | 7.67
276 | 0.0074 | 2.253 | 0.2253 | 7.4 | 0.2253 | 7.71
277 | 0.0077 | 2.261333 | 0.2261333 | 7.7 | 0.2261333 | 7.733333
278 | 0.0075 | 2.269333 | 0.2269333 | 7.5 | 0.2269333 | 7.743333
279 | 0.007 | 2.277667 | 0.2277667 | 7 | 0.2277667 | 7.763333
280 | 0.0071 | 2.285667 | 0.2285667 | 7.1 | 0.2285667 | 7.803333
281 | 0.0075 | 2.294 | 0.2294 | 7.5 | 0.2294 | 7.836667
282 | 0.0078 | 2.302 | 0.2302 | 7.8 | 0.2302 | 7.856667
283 | 0.0074 | 2.310333 | 0.2310333 | 7.4 | 0.2310333 | 7.873333
284 | 0.0073 | 2.318333 | 0.2318333 | 7.3 | 0.2318333 | 7.913333
285 | 0.0075 | 2.326667 | 0.2326667 | 7.5 | 0.2326667 | 7.953333
286 | 0.0076 | 2.334667 | 0.2334667 | 7.6 | 0.2334667 | 7.973333
287 | 0.0076 | 2.343 | 0.2343 | 7.6 | 0.2343 | 7.98
288 | 0.0076 | 2.351 | 0.2351 | 7.6 | 0.2351 | 7.996667
289 | 0.0074 | 2.359333 | 0.2359333 | 7.4 | 0.2359333 | 8.02
290 | 0.0074 | 2.367333 | 0.2367333 | 7.4 | 0.2367333 | 8.043333
291 | 0.0075 | 2.375667 | 0.2375667 | 7.5 | 0.2375667 | 8.056667
292 | 0.0076 | 2.383667 | 0.2383667 | 7.6 | 0.2383667 | 8.073333
293 | 0.0078 | 2.392 | 0.2392 | 7.8 | 0.2392 | 8.093333
294 | 0.0077 | 2.4 | 0.24 | 7.7 | 0.24 | 8.11
295 | 0.008 | 2.408333 | 0.2408333 | 8 | 0.2408333 | 8.126667
296 | 0.0082 | 2.416333 | 0.2416333 | 8.2 | 0.2416333 | 8.133333
297 | 0.0083 | 2.424667 | 0.2424667 | 8.3 | 0.2424667 | 8.133333
298 | 0.0081 | 2.432667 | 0.2432667 | 8.1 | 0.2432667 | 8.14
299 | 0.0079 | 2.441 | 0.2441 | 7.9 | 0.2441 | 8.166667
300 | 0.008 | 2.449 | 0.2449 | 8 | 0.2449 | 8.196667
301 | 0.0081 | 2.457333 | 0.2457333 | 8.1 | 0.2457333 | 8.216667
302 | 0.0079 | 2.465333 | 0.2465333 | 7.9 | 0.2465333 | 8.233333
303 | 0.0079 | 2.473667 | 0.2473667 | 7.9 | 0.2473667 | 8.266667
304 | 0.0082 | 2.481667 | 0.2481667 | 8.2 | 0.2481667 | 8.303333
305 | 0.0083 | 2.49 | 0.249 | 8.3 | 0.249 | 8.313333
306 | 0.0081 | 2.498 | 0.2498 | 8.1 | 0.2498 | 8.31
307 | 0.008 | 2.506333 | 0.2506333 | 8 | 0.2506333 | 8.323333
308 | 0.0081 | 2.514333 | 0.2514333 | 8.1 | 0.2514333 | 8.356667
309 | 0.0082 | 2.522667 | 0.2522667 | 8.2 | 0.2522667 | 8.37
310 | 0.0081 | 2.530667 | 0.2530667 | 8.1 | 0.2530667 | 8.366667
311 | 0.0081 | 2.539 | 0.2539 | 8.1 | 0.2539 | 8.376667
312 | 0.0083 | 2.547 | 0.2547 | 8.3 | 0.2547 | 8.396667
313 | 0.0086 | 2.555333 | 0.2555333 | 8.6 | 0.2555333 | 8.416667
314 | 0.0085 | 2.563333 | 0.2563333 | 8.5 | 0.2563333 | 8.413333
315 | 0.0081 | 2.571667 | 0.2571667 | 8.1 | 0.2571667 | 8.42
316 | 0.0078 | 2.579667 | 0.2579667 | 7.8 | 0.2579667 | 8.446667
317 | 0.0081 | 2.588 | 0.2588 | 8.1 | 0.2588 | 8.476667
318 | 0.0083 | 2.596 | 0.2596 | 8.3 | 0.2596 | 8.496667
319 | 0.0081 | 2.604333 | 0.2604333 | 8.1 | 0.2604333 | 8.51
320 | 0.0078 | 2.612333 | 0.2612333 | 7.8 | 0.2612333 | 8.546667
321 | 0.008 | 2.620667 | 0.2620667 | 8 | 0.2620667 | 8.593333
322 | 0.0082 | 2.628667 | 0.2628667 | 8.2 | 0.2628667 | 8.63
323 | 0.0083 | 2.637 | 0.2637 | 8.3 | 0.2637 | 8.66
324 | 0.0082 | 2.645 | 0.2645 | 8.2 | 0.2645 | 8.696667
325 | 0.0082 | 2.653333 | 0.2653333 | 8.2 | 0.2653333 | 8.73
326 | 0.0082 | 2.661333 | 0.2661333 | 8.2 | 0.2661333 | 8.756667
327 | 0.0085 | 2.669667 | 0.2669667 | 8.5 | 0.2669667 | 8.783333
328 | 0.0089 | 2.677667 | 0.2677667 | 8.9 | 0.2677667 | 8.813333
329 | 0.0088 | 2.686 | 0.2686 | 8.8 | 0.2686 | 8.843333
330 | 0.0086 | 2.694 | 0.2694 | 8.6 | 0.2694 | 8.876667
331 | 0.0086 | 2.702333 | 0.2702333 | 8.6 | 0.2702333 | 8.903333
332 | 0.0089 | 2.710333 | 0.2710333 | 8.9 | 0.2710333 | 8.92
333 | 0.009 | 2.718667 | 0.2718667 | 9 | 0.2718667 | 8.933333
334 | 0.0085 | 2.726667 | 0.2726667 | 8.5 | 0.2726667 | 8.946667
335 | 0.0082 | 2.735 | 0.2735 | 8.2 | 0.2735 | 8.966667
336 | 0.0085 | 2.743 | 0.2743 | 8.5 | 0.2743 | 8.986667
337 | 0.009 | 2.751333 | 0.2751333 | 9 | 0.2751333 | 8.996667
338 | 0.0085 | 2.759667 | 0.2759667 | 8.5 | 0.2759667 | 8.996667
339 | 0.0081 | 2.767667 | 0.2767667 | 8.1 | 0.2767667 | 9.02
340 | 0.0084 | 2.776 | 0.2776 | 8.4 | 0.2776 | 9.056667
341 | 0.0087 | 2.784 | 0.2784 | 8.7 | 0.2784 | 9.083333
342 | 0.0089 | 2.792 | 0.2792 | 8.9 | 0.2792 | 9.093333
343 | 0.0085 | 2.800333 | 0.2800333 | 8.5 | 0.2800333 | 9.103333
344 | 0.0087 | 2.808333 | 0.2808333 | 8.7 | 0.2808333 | 9.133333
345 | 0.0089 | 2.816667 | 0.2816667 | 8.9 | 0.2816667 | 9.156667
346 | 0.0087 | 2.824667 | 0.2824667 | 8.7 | 0.2824667 | 9.17
347 | 0.0087 | 2.833 | 0.2833 | 8.7 | 0.2833 | 9.183333
348 | 0.0087 | 2.841 | 0.2841 | 8.7 | 0.2841 | 9.196667
349 | 0.0092 | 2.849333 | 0.2849333 | 9.2 | 0.2849333 | 9.22
350 | 0.0092 | 2.857667 | 0.2857667 | 9.2 | 0.2857667 | 9.223333
351 | 0.0091 | 2.865667 | 0.2865667 | 9.1 | 0.2865667 | 9.22
352 | 0.0091 | 2.874 | 0.2874 | 9.1 | 0.2874 | 9.213333
353 | 0.0094 | 2.882 | 0.2882 | 9.4 | 0.2882 | 9.217241
354 | 0.0092 | 2.890333 | 0.2890333 | 9.2 | 0.2890333 | 9.210714
355 | 0.009 | 2.898333 | 0.2898333 | 9 | 0.2898333 | 9.211111
356 | 0.009 | 2.906667 | 0.2906667 | 9 | 0.2906667 | 9.219231
357 | 0.0094 | 2.914667 | 0.2914667 | 9.4 | 0.2914667 | 9.228
358 | 0.0098 | 2.923 | 0.2923 | 9.8 | 0.2923 | 9.220833
359 | 0.0098 | 2.931 | 0.2931 | 9.8 | 0.2931 | 9.195652
360 | 0.0094 | 2.939333 | 0.2939333 | 9.4 | 0.2939333 | 9.168182
361 | 0.0091 | 2.947333 | 0.2947333 | 9.1 | 0.2947333 | 9.157143
362 | 0.0093 | 2.955667 | 0.2955667 | 9.3 | 0.2955667 | 9.16
363 | 0.0094 | 2.963667 | 0.2963667 | 9.4 | 0.2963667 | 9.152632
364 | 0.0091 | 2.972 | 0.2972 | 9.1 | 0.2972 | 9.138889
365 | 0.0088 | 2.98 | 0.298 | 8.8 | 0.298 | 9.141176
366 | 0.0088 | 2.988333 | 0.2988333 | 8.8 | 0.2988333 | 9.1625
367 | 0.009 | 2.996333 | 0.2996333 | 9 | 0.2996333 | 9.186667
368 | 0.0092 | 3.004667 | 0.3004667 | 9.2 | 0.3004667 | 9.2
369 | 0.0092 | 3.012667 | 0.3012667 | 9.2 | 0.3012667 | 9.2
370 | 0.0092 | 3.021 | 0.3021 | 9.2 | 0.3021 | 9.2
371 | 0.009 | 3.029 | 0.3029 | 9 | 0.3029 | 9.2
372 | 0.0092 | 3.037333 | 0.3037333 | 9.2 | 0.3037333 | 9.22
373 | 0.0094 | 3.045333 | 0.3045333 | 9.4 | 0.3045333 | 9.222222
374 | 0.0094 | 3.053667 | 0.3053667 | 9.4 | 0.3053667 | 9.2
375 | 0.0093 | 3.061667 | 0.3061667 | 9.3 | 0.3061667 | 9.171429
376 | 0.0091 | 3.07 | 0.307 | 9.1 | 0.307 | 9.15
377 | 0.0091 | 3.078333 | 0.3078333 | 9.1 | 0.3078333 | 9.16
378 | 0.0094 | 3.086333 | 0.3086333 | 9.4 | 0.3086333 | 9.175
379 | 0.0093 | 3.094667 | 0.3094667 | 9.3 | 0.3094667 | 9.1
380 | 0.0091 | 3.102667 | 0.3102667 | 9.1 | 0.3102667 | 9
381 | 0.0089 | 3.111 | 0.3111 | 8.9 | 0.3111 | 8.9
Graphs regarding force-strain curve of spider silks. X-axis is strain and Y-axis is force [mN].
above: raw force-strain curve
middle: thirty points' moving-averaged force-strain curve
bottom: extract of initial slope used for calculation of Young's modulus.

## OF-3
Sample | Mode | Shape | Unit | Speed
OF-3 | Tensile | Cylinder | mm | 10
Shape: Cylinder
Name | Diameter(um) | Length(mm)
1 - 1 | 4.614 | 10
Parｍeter | Breaking force | Breaking strain | Young's modulus | Breaking stress | Young's modulus
Unit | mN | - | mN | MPa | MPa
1 - 1 | 10.243 | 0.484 | 55.561 | 612.9179 | 3324.645
1 - 1
| Force (N) | Position (mm) | Strain (-) | Force (mN) | Strain avg. (-) | Force avg. (mN)
0 | 0.0001 | 0 | 0 | 0.1 | 0 | 0.9966667
1 | 0.0002 | 0.008333334 | 0.0008333334 | 0.2 | 0.0008333334 | 1.053333
2 | 0.0003 | 0.01633333 | 0.001633333 | 0.3 | 0.001633333 | 1.113333
3 | 0.0007 | 0.02466667 | 0.002466667 | 0.7 | 0.002466667 | 1.166667
4 | 0.0008 | 0.03266667 | 0.003266667 | 0.8 | 0.003266667 | 1.203333
5 | 0.0007 | 0.041 | 0.0041 | 0.7 | 0.0041 | 1.226667
6 | 0.0007 | 0.049 | 0.0049 | 0.7 | 0.0049 | 1.26
7 | 0.0007 | 0.05733333 | 0.005733333 | 0.7 | 0.005733333 | 1.303333
8 | 0.0009 | 0.06533334 | 0.006533334 | 0.9 | 0.006533334 | 1.35
9 | 0.0007 | 0.07366667 | 0.007366667 | 0.7 | 0.007366667 | 1.386667
10 | 0.0004 | 0.08166666 | 0.008166666 | 0.4 | 0.008166666 | 1.42
11 | 0.0008 | 0.09 | 0.009 | 0.8 | 0.009 | 1.48
12 | 0.0012 | 0.098 | 0.0098 | 1.2 | 0.0098 | 1.546667
13 | 0.0012 | 0.1063333 | 0.01063333 | 1.2 | 0.01063333 | 1.59
14 | 0.0008 | 0.1143333 | 0.01143333 | 0.8 | 0.01143333 | 1.61
15 | 0.0011 | 0.1226667 | 0.01226667 | 1.1 | 0.01226667 | 1.643333
16 | 0.0013 | 0.1306667 | 0.01306667 | 1.3 | 0.01306667 | 1.68
17 | 0.0014 | 0.139 | 0.0139 | 1.4 | 0.0139 | 1.713333
18 | 0.0015 | 0.147 | 0.0147 | 1.5 | 0.0147 | 1.73
19 | 0.0012 | 0.1553333 | 0.01553333 | 1.2 | 0.01553333 | 1.733333
20 | 0.0012 | 0.1633333 | 0.01633333 | 1.2 | 0.01633333 | 1.763333
21 | 0.0009 | 0.1716667 | 0.01716667 | 0.9 | 0.01716667 | 1.786667
22 | 0.0012 | 0.1796667 | 0.01796667 | 1.2 | 0.01796667 | 1.803333
23 | 0.001 | 0.188 | 0.0188 | 1 | 0.0188 | 1.793333
24 | 0.0008 | 0.196 | 0.0196 | 0.8 | 0.0196 | 1.806667
25 | 0.0012 | 0.2043333 | 0.02043333 | 1.2 | 0.02043333 | 1.843333
26 | 0.0018 | 0.2123333 | 0.02123333 | 1.8 | 0.02123333 | 1.86
27 | 0.0019 | 0.2206667 | 0.02206667 | 1.9 | 0.02206667 | 1.843333
28 | 0.0016 | 0.2286667 | 0.02286667 | 1.6 | 0.02286667 | 1.816667
29 | 0.0016 | 0.237 | 0.0237 | 1.6 | 0.0237 | 1.833333
30 | 0.0018 | 0.245 | 0.0245 | 1.8 | 0.0245 | 1.853333
31 | 0.002 | 0.2533333 | 0.02533333 | 2 | 0.02533333 | 1.84
32 | 0.0019 | 0.2613333 | 0.02613333 | 1.9 | 0.02613333 | 1.793333
33 | 0.0018 | 0.2696667 | 0.02696667 | 1.8 | 0.02696667 | 1.766667
34 | 0.0015 | 0.2776667 | 0.02776667 | 1.5 | 0.02776667 | 1.773333
35 | 0.0017 | 0.286 | 0.0286 | 1.7 | 0.0286 | 1.776667
36 | 0.002 | 0.294 | 0.0294 | 2 | 0.0294 | 1.76
37 | 0.0021 | 0.3023333 | 0.03023333 | 2.1 | 0.03023333 | 1.733333
38 | 0.002 | 0.3103333 | 0.03103333 | 2 | 0.03103333 | 1.716667
39 | 0.0017 | 0.3186667 | 0.03186667 | 1.7 | 0.03186667 | 1.703333
40 | 0.0022 | 0.3266667 | 0.03266667 | 2.2 | 0.03266667 | 1.7
41 | 0.0028 | 0.335 | 0.0335 | 2.8 | 0.0335 | 1.68
42 | 0.0025 | 0.3433333 | 0.03433333 | 2.5 | 0.03433333 | 1.646667
43 | 0.0018 | 0.3513333 | 0.03513333 | 1.8 | 0.03513333 | 1.623333
44 | 0.0018 | 0.3596667 | 0.03596667 | 1.8 | 0.03596667 | 1.62
45 | 0.0022 | 0.3676667 | 0.03676667 | 2.2 | 0.03676667 | 1.616667
46 | 0.0023 | 0.376 | 0.0376 | 2.3 | 0.0376 | 1.596667
47 | 0.0019 | 0.384 | 0.0384 | 1.9 | 0.0384 | 1.566667
48 | 0.0016 | 0.3923333 | 0.03923333 | 1.6 | 0.03923333 | 1.55
49 | 0.0021 | 0.4003333 | 0.04003333 | 2.1 | 0.04003333 | 1.553333
50 | 0.0019 | 0.4086667 | 0.04086667 | 1.9 | 0.04086667 | 1.546667
51 | 0.0014 | 0.4166667 | 0.04166667 | 1.4 | 0.04166667 | 1.546667
52 | 0.0009 | 0.425 | 0.0425 | 0.9 | 0.0425 | 1.56
53 | 0.0014 | 0.433 | 0.0433 | 1.4 | 0.0433 | 1.596667
54 | 0.0019 | 0.4413333 | 0.04413333 | 1.9 | 0.04413333 | 1.616667
55 | 0.0017 | 0.4493333 | 0.04493333 | 1.7 | 0.04493333 | 1.613333
56 | 0.0013 | 0.4576667 | 0.04576667 | 1.3 | 0.04576667 | 1.613333
57 | 0.0011 | 0.4656667 | 0.04656667 | 1.1 | 0.04656667 | 1.626667
58 | 0.0021 | 0.474 | 0.0474 | 2.1 | 0.0474 | 1.65
59 | 0.0022 | 0.482 | 0.0482 | 2.2 | 0.0482 | 1.636667
60 | 0.0014 | 0.4903333 | 0.04903333 | 1.4 | 0.04903333 | 1.613333
61 | 0.0006 | 0.4983333 | 0.04983333 | 0.6 | 0.04983333 | 1.616667
62 | 0.0011 | 0.5066667 | 0.05066667 | 1.1 | 0.05066667 | 1.636667
63 | 0.002 | 0.5146667 | 0.05146667 | 2 | 0.05146667 | 1.65
64 | 0.0016 | 0.523 | 0.0523 | 1.6 | 0.0523 | 1.633333
65 | 0.0012 | 0.531 | 0.0531 | 1.2 | 0.0531 | 1.63
66 | 0.0012 | 0.5393333 | 0.05393333 | 1.2 | 0.05393333 | 1.63
67 | 0.0016 | 0.5473334 | 0.05473334 | 1.6 | 0.05473334 | 1.633333
68 | 0.0016 | 0.5556667 | 0.05556667 | 1.6 | 0.05556667 | 1.63
69 | 0.0016 | 0.5636666 | 0.05636666 | 1.6 | 0.05636666 | 1.623333
70 | 0.0016 | 0.572 | 0.0572 | 1.6 | 0.0572 | 1.616667
71 | 0.0018 | 0.58 | 0.058 | 1.8 | 0.058 | 1.613333
72 | 0.0018 | 0.5883333 | 0.05883333 | 1.8 | 0.05883333 | 1.603333
73 | 0.0017 | 0.5963333 | 0.05963333 | 1.7 | 0.05963333 | 1.596667
74 | 0.0017 | 0.6046667 | 0.06046667 | 1.7 | 0.06046667 | 1.61
75 | 0.0016 | 0.6126667 | 0.06126667 | 1.6 | 0.06126667 | 1.633333
76 | 0.0014 | 0.621 | 0.0621 | 1.4 | 0.0621 | 1.646667
77 | 0.0014 | 0.629 | 0.0629 | 1.4 | 0.0629 | 1.653333
78 | 0.0017 | 0.6373333 | 0.06373333 | 1.7 | 0.06373333 | 1.67
79 | 0.0019 | 0.6453333 | 0.06453333 | 1.9 | 0.06453333 | 1.69
80 | 0.0019 | 0.6536667 | 0.06536667 | 1.9 | 0.06536667 | 1.703333
81 | 0.0018 | 0.6616667 | 0.06616667 | 1.8 | 0.06616667 | 1.7
82 | 0.002 | 0.67 | 0.067 | 2 | 0.067 | 1.696667
83 | 0.002 | 0.678 | 0.0678 | 2 | 0.0678 | 1.7
84 | 0.0018 | 0.6863334 | 0.06863334 | 1.8 | 0.06863334 | 1.713333
85 | 0.0017 | 0.6943333 | 0.06943333 | 1.7 | 0.06943333 | 1.73
86 | 0.0017 | 0.7026666 | 0.07026666 | 1.7 | 0.07026666 | 1.733333
87 | 0.0018 | 0.7106667 | 0.07106667 | 1.8 | 0.07106667 | 1.733333
88 | 0.0017 | 0.719 | 0.0719 | 1.7 | 0.0719 | 1.746667
89 | 0.0015 | 0.727 | 0.0727 | 1.5 | 0.0727 | 1.766667
90 | 0.0015 | 0.7353333 | 0.07353333 | 1.5 | 0.07353333 | 1.786667
91 | 0.0012 | 0.7433333 | 0.07433333 | 1.2 | 0.07433333 | 1.793333
92 | 0.0015 | 0.7516667 | 0.07516667 | 1.5 | 0.07516667 | 1.816667
93 | 0.0015 | 0.7596667 | 0.07596667 | 1.5 | 0.07596667 | 1.843333
94 | 0.0015 | 0.768 | 0.0768 | 1.5 | 0.0768 | 1.863333
95 | 0.0012 | 0.776 | 0.0776 | 1.2 | 0.0776 | 1.876667
96 | 0.0013 | 0.7843333 | 0.07843333 | 1.3 | 0.07843333 | 1.903333
97 | 0.0015 | 0.793 | 0.0793 | 1.5 | 0.0793 | 1.93
98 | 0.0014 | 0.801 | 0.0801 | 1.4 | 0.0801 | 1.95
99 | 0.0014 | 0.8093333 | 0.08093333 | 1.4 | 0.08093333 | 1.963333
100 | 0.0015 | 0.8173333 | 0.08173333 | 1.5 | 0.08173333 | 1.976667
101 | 0.0015 | 0.8256667 | 0.08256667 | 1.5 | 0.08256667 | 1.99
102 | 0.0016 | 0.8336667 | 0.08336667 | 1.6 | 0.08336667 | 2
103 | 0.0021 | 0.842 | 0.0842 | 2.1 | 0.0842 | 2.003333
104 | 0.0024 | 0.85 | 0.085 | 2.4 | 0.085 | 1.993333
105 | 0.002 | 0.8583333 | 0.08583333 | 2 | 0.08583333 | 1.973333
106 | 0.0016 | 0.8663333 | 0.08663333 | 1.6 | 0.08663333 | 1.973333
107 | 0.0019 | 0.8746667 | 0.08746667 | 1.9 | 0.08746667 | 1.986667
108 | 0.0023 | 0.8826666 | 0.08826666 | 2.3 | 0.08826666 | 2
109 | 0.0023 | 0.891 | 0.0891 | 2.3 | 0.0891 | 2
110 | 0.0018 | 0.899 | 0.0899 | 1.8 | 0.0899 | 1.996667
111 | 0.0017 | 0.9073333 | 0.09073333 | 1.7 | 0.09073333 | 2.006667
112 | 0.0021 | 0.9153333 | 0.09153333 | 2.1 | 0.09153333 | 2.03
113 | 0.0024 | 0.9236667 | 0.09236667 | 2.4 | 0.09236667 | 2.036667
114 | 0.0023 | 0.9316667 | 0.09316667 | 2.3 | 0.09316667 | 2.02
115 | 0.0018 | 0.94 | 0.094 | 1.8 | 0.094 | 2.01
116 | 0.0017 | 0.948 | 0.0948 | 1.7 | 0.0948 | 2.033333
117 | 0.0022 | 0.9563333 | 0.09563333 | 2.2 | 0.09563333 | 2.066667
118 | 0.0023 | 0.9643334 | 0.09643334 | 2.3 | 0.09643334 | 2.073333
119 | 0.0021 | 0.9726667 | 0.09726667 | 2.1 | 0.09726667 | 2.066667
120 | 0.0017 | 0.9806666 | 0.09806666 | 1.7 | 0.09806666 | 2.073333
121 | 0.0019 | 0.989 | 0.0989 | 1.9 | 0.0989 | 2.1
122 | 0.0023 | 0.997 | 0.0997 | 2.3 | 0.0997 | 2.12
123 | 0.0021 | 1.005333 | 0.1005333 | 2.1 | 0.1005333 | 2.123333
124 | 0.0019 | 1.013333 | 0.1013333 | 1.9 | 0.1013333 | 2.13
125 | 0.002 | 1.021667 | 0.1021667 | 2 | 0.1021667 | 2.15
126 | 0.0021 | 1.029667 | 0.1029667 | 2.1 | 0.1029667 | 2.17
127 | 0.0021 | 1.038 | 0.1038 | 2.1 | 0.1038 | 2.183333
128 | 0.0018 | 1.046 | 0.1046 | 1.8 | 0.1046 | 2.2
129 | 0.0018 | 1.054333 | 0.1054333 | 1.8 | 0.1054333 | 2.233333
130 | 0.0019 | 1.062333 | 0.1062333 | 1.9 | 0.1062333 | 2.273333
131 | 0.0018 | 1.070667 | 0.1070667 | 1.8 | 0.1070667 | 2.296667
132 | 0.0017 | 1.078667 | 0.1078667 | 1.7 | 0.1078667 | 2.316667
133 | 0.0018 | 1.087 | 0.1087 | 1.8 | 0.1087 | 2.36
134 | 0.0018 | 1.095 | 0.1095 | 1.8 | 0.1095 | 2.396667
135 | 0.002 | 1.103333 | 0.1103333 | 2 | 0.1103333 | 2.42
136 | 0.002 | 1.111333 | 0.1111333 | 2 | 0.1111333 | 2.433333
137 | 0.0023 | 1.119667 | 0.1119667 | 2.3 | 0.1119667 | 2.446667
138 | 0.0023 | 1.127667 | 0.1127667 | 2.3 | 0.1127667 | 2.456667
139 | 0.0022 | 1.136 | 0.1136 | 2.2 | 0.1136 | 2.463333
140 | 0.0021 | 1.144 | 0.1144 | 2.1 | 0.1144 | 2.476667
141 | 0.0024 | 1.152333 | 0.1152333 | 2.4 | 0.1152333 | 2.493333
142 | 0.0023 | 1.160333 | 0.1160333 | 2.3 | 0.1160333 | 2.496667
143 | 0.0019 | 1.168667 | 0.1168667 | 1.9 | 0.1168667 | 2.503333
144 | 0.002 | 1.176667 | 0.1176667 | 2 | 0.1176667 | 2.516667
145 | 0.0025 | 1.185 | 0.1185 | 2.5 | 0.1185 | 2.526667
146 | 0.0027 | 1.193 | 0.1193 | 2.7 | 0.1193 | 2.523333
147 | 0.0024 | 1.201333 | 0.1201333 | 2.4 | 0.1201333 | 2.516667
148 | 0.0021 | 1.209333 | 0.1209333 | 2.1 | 0.1209333 | 2.513333
149 | 0.0023 | 1.217667 | 0.1217667 | 2.3 | 0.1217667 | 2.533333
150 | 0.0025 | 1.225667 | 0.1225667 | 2.5 | 0.1225667 | 2.566667
151 | 0.0025 | 1.234 | 0.1234 | 2.5 | 0.1234 | 2.59
152 | 0.0024 | 1.242 | 0.1242 | 2.4 | 0.1242 | 2.593333
153 | 0.0023 | 1.250333 | 0.1250333 | 2.3 | 0.1250333 | 2.59
154 | 0.0025 | 1.258333 | 0.1258333 | 2.5 | 0.1258333 | 2.616667
155 | 0.0026 | 1.266667 | 0.1266667 | 2.6 | 0.1266667 | 2.64
156 | 0.0025 | 1.274667 | 0.1274667 | 2.5 | 0.1274667 | 2.646667
157 | 0.0026 | 1.283 | 0.1283 | 2.6 | 0.1283 | 2.643333
158 | 0.0028 | 1.291333 | 0.1291333 | 2.8 | 0.1291333 | 2.646667
159 | 0.003 | 1.299333 | 0.1299333 | 3 | 0.1299333 | 2.66
160 | 0.0026 | 1.307333 | 0.1307333 | 2.6 | 0.1307333 | 2.663333
161 | 0.0024 | 1.315667 | 0.1315667 | 2.4 | 0.1315667 | 2.68
162 | 0.003 | 1.323667 | 0.1323667 | 3 | 0.1323667 | 2.696667
163 | 0.0029 | 1.332 | 0.1332 | 2.9 | 0.1332 | 2.696667
164 | 0.0025 | 1.34 | 0.134 | 2.5 | 0.134 | 2.703333
165 | 0.0024 | 1.348333 | 0.1348333 | 2.4 | 0.1348333 | 2.726667
166 | 0.0024 | 1.356333 | 0.1356333 | 2.4 | 0.1356333 | 2.746667
167 | 0.0026 | 1.364667 | 0.1364667 | 2.6 | 0.1364667 | 2.753333
168 | 0.0025 | 1.373 | 0.1373 | 2.5 | 0.1373 | 2.763333
169 | 0.0026 | 1.381 | 0.1381 | 2.6 | 0.1381 | 2.786667
170 | 0.0026 | 1.389333 | 0.1389333 | 2.6 | 0.1389333 | 2.806667
171 | 0.0025 | 1.397333 | 0.1397333 | 2.5 | 0.1397333 | 2.81
172 | 0.0025 | 1.406333 | 0.1406333 | 2.5 | 0.1406333 | 2.81
173 | 0.0023 | 1.414333 | 0.1414333 | 2.3 | 0.1414333 | 2.826667
174 | 0.0023 | 1.422667 | 0.1422667 | 2.3 | 0.1422667 | 2.856667
175 | 0.0024 | 1.431 | 0.1431 | 2.4 | 0.1431 | 2.876667
176 | 0.0025 | 1.439 | 0.1439 | 2.5 | 0.1439 | 2.886667
177 | 0.0023 | 1.447 | 0.1447 | 2.3 | 0.1447 | 2.9
178 | 0.0027 | 1.455333 | 0.1455333 | 2.7 | 0.1455333 | 2.926667
179 | 0.0033 | 1.463333 | 0.1463333 | 3.3 | 0.1463333 | 2.936667
180 | 0.0032 | 1.471667 | 0.1471667 | 3.2 | 0.1471667 | 2.926667
181 | 0.0026 | 1.479667 | 0.1479667 | 2.6 | 0.1479667 | 2.93
182 | 0.0023 | 1.488 | 0.1488 | 2.3 | 0.1488 | 2.966667
183 | 0.0031 | 1.496333 | 0.1496333 | 3.1 | 0.1496333 | 3.013333
184 | 0.0032 | 1.504333 | 0.1504333 | 3.2 | 0.1504333 | 3.033333
185 | 0.0028 | 1.512333 | 0.1512333 | 2.8 | 0.1512333 | 3.056667
186 | 0.0024 | 1.520667 | 0.1520667 | 2.4 | 0.1520667 | 3.093333
187 | 0.0027 | 1.528667 | 0.1528667 | 2.7 | 0.1528667 | 3.143333
188 | 0.0032 | 1.537 | 0.1537 | 3.2 | 0.1537 | 3.166667
189 | 0.0031 | 1.545333 | 0.1545333 | 3.1 | 0.1545333 | 3.17
190 | 0.0031 | 1.553333 | 0.1553333 | 3.1 | 0.1553333 | 3.193333
191 | 0.0029 | 1.561667 | 0.1561667 | 2.9 | 0.1561667 | 3.216667
192 | 0.003 | 1.569667 | 0.1569667 | 3 | 0.1569667 | 3.246667
193 | 0.0031 | 1.578 | 0.1578 | 3.1 | 0.1578 | 3.273333
194 | 0.0032 | 1.586 | 0.1586 | 3.2 | 0.1586 | 3.296667
195 | 0.003 | 1.594333 | 0.1594333 | 3 | 0.1594333 | 3.316667
196 | 0.0026 | 1.602333 | 0.1602333 | 2.6 | 0.1602333 | 3.35
197 | 0.0029 | 1.610667 | 0.1610667 | 2.9 | 0.1610667 | 3.393333
198 | 0.0032 | 1.618667 | 0.1618667 | 3.2 | 0.1618667 | 3.423333
199 | 0.0032 | 1.627 | 0.1627 | 3.2 | 0.1627 | 3.43
200 | 0.0027 | 1.635 | 0.1635 | 2.7 | 0.1635 | 3.463333
201 | 0.0025 | 1.643333 | 0.1643333 | 2.5 | 0.1643333 | 3.53
202 | 0.003 | 1.651333 | 0.1651333 | 3 | 0.1651333 | 3.593333
203 | 0.0032 | 1.659667 | 0.1659667 | 3.2 | 0.1659667 | 3.62
204 | 0.0029 | 1.667667 | 0.1667667 | 2.9 | 0.1667667 | 3.626667
205 | 0.0027 | 1.676 | 0.1676 | 2.7 | 0.1676 | 3.673333
206 | 0.0029 | 1.684 | 0.1684 | 2.9 | 0.1684 | 3.73
207 | 0.0031 | 1.692333 | 0.1692333 | 3.1 | 0.1692333 | 3.753333
208 | 0.003 | 1.700333 | 0.1700333 | 3 | 0.1700333 | 3.75
209 | 0.003 | 1.708667 | 0.1708667 | 3 | 0.1708667 | 3.766667
210 | 0.0033 | 1.716667 | 0.1716667 | 3.3 | 0.1716667 | 3.806667
211 | 0.0037 | 1.725 | 0.1725 | 3.7 | 0.1725 | 3.833333
212 | 0.0037 | 1.733333 | 0.1733333 | 3.7 | 0.1733333 | 3.836667
213 | 0.0037 | 1.741333 | 0.1741333 | 3.7 | 0.1741333 | 3.856667
214 | 0.0039 | 1.749667 | 0.1749667 | 3.9 | 0.1749667 | 3.876667
215 | 0.0039 | 1.757667 | 0.1757667 | 3.9 | 0.1757667 | 3.89
216 | 0.0039 | 1.766 | 0.1766 | 3.9 | 0.1766 | 3.896667
217 | 0.0034 | 1.774 | 0.1774 | 3.4 | 0.1774 | 3.903333
218 | 0.0033 | 1.782333 | 0.1782333 | 3.3 | 0.1782333 | 3.92
219 | 0.0038 | 1.790333 | 0.1790333 | 3.8 | 0.1790333 | 3.93
220 | 0.0038 | 1.798667 | 0.1798667 | 3.8 | 0.1798667 | 3.916667
221 | 0.0038 | 1.806667 | 0.1806667 | 3.8 | 0.1806667 | 3.916667
222 | 0.0038 | 1.815 | 0.1815 | 3.8 | 0.1815 | 3.92
223 | 0.0038 | 1.823 | 0.1823 | 3.8 | 0.1823 | 3.92
224 | 0.0038 | 1.831333 | 0.1831333 | 3.8 | 0.1831333 | 3.916667
225 | 0.004 | 1.839333 | 0.1839333 | 4 | 0.1839333 | 3.916667
226 | 0.0039 | 1.847667 | 0.1847667 | 3.9 | 0.1847667 | 3.926667
227 | 0.0038 | 1.855667 | 0.1855667 | 3.8 | 0.1855667 | 3.94
228 | 0.0034 | 1.864 | 0.1864 | 3.4 | 0.1864 | 3.956667
229 | 0.0042 | 1.872 | 0.1872 | 4.2 | 0.1872 | 3.976667
230 | 0.0047 | 1.880333 | 0.1880333 | 4.7 | 0.1880333 | 3.976667
231 | 0.0044 | 1.888333 | 0.1888333 | 4.4 | 0.1888333 | 3.966667
232 | 0.0038 | 1.896667 | 0.1896667 | 3.8 | 0.1896667 | 3.966667
233 | 0.0034 | 1.904667 | 0.1904667 | 3.4 | 0.1904667 | 3.986667
234 | 0.0043 | 1.913 | 0.1913 | 4.3 | 0.1913 | 4.01
235 | 0.0044 | 1.921 | 0.1921 | 4.4 | 0.1921 | 4.006667
236 | 0.0036 | 1.929333 | 0.1929333 | 3.6 | 0.1929333 | 4.013333
237 | 0.003 | 1.937333 | 0.1937333 | 3 | 0.1937333 | 4.053333
238 | 0.0035 | 1.945667 | 0.1945667 | 3.5 | 0.1945667 | 4.103333
239 | 0.0042 | 1.953667 | 0.1953667 | 4.2 | 0.1953667 | 4.126667
240 | 0.0041 | 1.962 | 0.1962 | 4.1 | 0.1962 | 4.14
241 | 0.0038 | 1.97 | 0.197 | 3.8 | 0.197 | 4.163333
242 | 0.0043 | 1.978333 | 0.1978333 | 4.3 | 0.1978333 | 4.19
243 | 0.0043 | 1.986333 | 0.1986333 | 4.3 | 0.1986333 | 4.193333
244 | 0.0043 | 1.994667 | 0.1994667 | 4.3 | 0.1994667 | 4.196667
245 | 0.0041 | 2.002667 | 0.2002667 | 4.1 | 0.2002667 | 4.206667
246 | 0.0041 | 2.011 | 0.2011 | 4.1 | 0.2011 | 4.23
247 | 0.0039 | 2.019333 | 0.2019333 | 3.9 | 0.2019333 | 4.243333
248 | 0.0036 | 2.027333 | 0.2027333 | 3.6 | 0.2027333 | 4.26
249 | 0.0034 | 2.035667 | 0.2035667 | 3.4 | 0.2035667 | 4.293333
250 | 0.0038 | 2.043667 | 0.2043667 | 3.8 | 0.2043667 | 4.346667
251 | 0.0039 | 2.052 | 0.2052 | 3.9 | 0.2052 | 4.38
252 | 0.0038 | 2.06 | 0.206 | 3.8 | 0.206 | 4.396667
253 | 0.0037 | 2.068 | 0.2068 | 3.7 | 0.2068 | 4.426667
254 | 0.0038 | 2.076 | 0.2076 | 3.8 | 0.2076 | 4.47
255 | 0.0043 | 2.084333 | 0.2084333 | 4.3 | 0.2084333 | 4.503333
256 | 0.0043 | 2.092333 | 0.2092333 | 4.3 | 0.2092333 | 4.52
257 | 0.0043 | 2.100667 | 0.2100667 | 4.3 | 0.2100667 | 4.54
258 | 0.004 | 2.108667 | 0.2108667 | 4 | 0.2108667 | 4.566667
259 | 0.0042 | 2.117 | 0.2117 | 4.2 | 0.2117 | 4.596667
260 | 0.0044 | 2.125 | 0.2125 | 4.4 | 0.2125 | 4.61
261 | 0.0044 | 2.133333 | 0.2133333 | 4.4 | 0.2133333 | 4.63
262 | 0.0044 | 2.141333 | 0.2141333 | 4.4 | 0.2141333 | 4.646667
263 | 0.0041 | 2.149333 | 0.2149333 | 4.1 | 0.2149333 | 4.653333
264 | 0.0042 | 2.157667 | 0.2157667 | 4.2 | 0.2157667 | 4.663333
265 | 0.0046 | 2.166 | 0.2166 | 4.6 | 0.2166 | 4.673333
266 | 0.0048 | 2.174 | 0.2174 | 4.8 | 0.2174 | 4.68
267 | 0.0045 | 2.182333 | 0.2182333 | 4.5 | 0.2182333 | 4.676667
268 | 0.0042 | 2.190333 | 0.2190333 | 4.2 | 0.2190333 | 4.683333
269 | 0.0046 | 2.198667 | 0.2198667 | 4.6 | 0.2198667 | 4.703333
270 | 0.0048 | 2.206667 | 0.2206667 | 4.8 | 0.2206667 | 4.716667
271 | 0.0046 | 2.215 | 0.2215 | 4.6 | 0.2215 | 4.726667
272 | 0.0044 | 2.223 | 0.2223 | 4.4 | 0.2223 | 4.736667
273 | 0.0044 | 2.231333 | 0.2231333 | 4.4 | 0.2231333 | 4.76
274 | 0.0046 | 2.239333 | 0.2239333 | 4.6 | 0.2239333 | 4.793333
275 | 0.0048 | 2.247667 | 0.2247667 | 4.8 | 0.2247667 | 4.816667
276 | 0.0045 | 2.255667 | 0.2255667 | 4.5 | 0.2255667 | 4.823333
277 | 0.0044 | 2.264 | 0.2264 | 4.4 | 0.2264 | 4.843333
278 | 0.0046 | 2.272 | 0.2272 | 4.6 | 0.2272 | 4.88
279 | 0.005 | 2.280333 | 0.2280333 | 5 | 0.2280333 | 4.903333
280 | 0.0048 | 2.288333 | 0.2288333 | 4.8 | 0.2288333 | 4.906667
281 | 0.0044 | 2.296667 | 0.2296667 | 4.4 | 0.2296667 | 4.923333
282 | 0.0047 | 2.304667 | 0.2304667 | 4.7 | 0.2304667 | 4.96
283 | 0.005 | 2.313 | 0.2313 | 5 | 0.2313 | 4.976667
284 | 0.0048 | 2.321 | 0.2321 | 4.8 | 0.2321 | 4.983333
285 | 0.0048 | 2.329333 | 0.2329333 | 4.8 | 0.2329333 | 5
286 | 0.0049 | 2.337333 | 0.2337333 | 4.9 | 0.2337333 | 5.023333
287 | 0.0051 | 2.345667 | 0.2345667 | 5.1 | 0.2345667 | 5.04
288 | 0.0049 | 2.353667 | 0.2353667 | 4.9 | 0.2353667 | 5.053333
289 | 0.0046 | 2.362 | 0.2362 | 4.6 | 0.2362 | 5.073333
290 | 0.005 | 2.37 | 0.237 | 5 | 0.237 | 5.106667
291 | 0.0049 | 2.378333 | 0.2378333 | 4.9 | 0.2378333 | 5.123333
292 | 0.0046 | 2.386333 | 0.2386333 | 4.6 | 0.2386333 | 5.14
293 | 0.0044 | 2.394667 | 0.2394667 | 4.4 | 0.2394667 | 5.173333
294 | 0.0045 | 2.402667 | 0.2402667 | 4.5 | 0.2402667 | 5.21
295 | 0.0048 | 2.411 | 0.2411 | 4.8 | 0.2411 | 5.243333
296 | 0.0047 | 2.419333 | 0.2419333 | 4.7 | 0.2419333 | 5.263333
297 | 0.0047 | 2.427333 | 0.2427333 | 4.7 | 0.2427333 | 5.29
298 | 0.0048 | 2.435667 | 0.2435667 | 4.8 | 0.2435667 | 5.32
299 | 0.005 | 2.443667 | 0.2443667 | 5 | 0.2443667 | 5.34
300 | 0.0051 | 2.452 | 0.2452 | 5.1 | 0.2452 | 5.353333
301 | 0.0049 | 2.46 | 0.246 | 4.9 | 0.246 | 5.37
302 | 0.0051 | 2.468333 | 0.2468333 | 5.1 | 0.2468333 | 5.403333
303 | 0.0054 | 2.476333 | 0.2476333 | 5.4 | 0.2476333 | 5.43
304 | 0.0053 | 2.484667 | 0.2484667 | 5.3 | 0.2484667 | 5.436667
305 | 0.005 | 2.492667 | 0.2492667 | 5 | 0.2492667 | 5.45
306 | 0.0051 | 2.501 | 0.2501 | 5.1 | 0.2501 | 5.48
307 | 0.0055 | 2.509 | 0.2509 | 5.5 | 0.2509 | 5.503333
308 | 0.0053 | 2.517333 | 0.2517333 | 5.3 | 0.2517333 | 5.5
309 | 0.0051 | 2.525333 | 0.2525333 | 5.1 | 0.2525333 | 5.503333
310 | 0.0053 | 2.533667 | 0.2533667 | 5.3 | 0.2533667 | 5.523333
311 | 0.0055 | 2.541667 | 0.2541667 | 5.5 | 0.2541667 | 5.54
312 | 0.0052 | 2.55 | 0.255 | 5.2 | 0.255 | 5.55
313 | 0.0052 | 2.558 | 0.2558 | 5.2 | 0.2558 | 5.57
314 | 0.0053 | 2.566333 | 0.2566333 | 5.3 | 0.2566333 | 5.59
315 | 0.0055 | 2.574333 | 0.2574333 | 5.5 | 0.2574333 | 5.606667
316 | 0.0054 | 2.582667 | 0.2582667 | 5.4 | 0.2582667 | 5.616667
317 | 0.0055 | 2.590667 | 0.2590667 | 5.5 | 0.2590667 | 5.63
318 | 0.0055 | 2.599 | 0.2599 | 5.5 | 0.2599 | 5.64
319 | 0.0056 | 2.607 | 0.2607 | 5.6 | 0.2607 | 5.643333
320 | 0.0055 | 2.615333 | 0.2615333 | 5.5 | 0.2615333 | 5.65
321 | 0.0054 | 2.623333 | 0.2623333 | 5.4 | 0.2623333 | 5.68
322 | 0.0056 | 2.631667 | 0.2631667 | 5.6 | 0.2631667 | 5.72
323 | 0.0055 | 2.639667 | 0.2639667 | 5.5 | 0.2639667 | 5.736667
324 | 0.0055 | 2.648 | 0.2648 | 5.5 | 0.2648 | 5.753333
325 | 0.0054 | 2.656 | 0.2656 | 5.4 | 0.2656 | 5.776667
326 | 0.0055 | 2.664333 | 0.2664333 | 5.5 | 0.2664333 | 5.806667
327 | 0.0056 | 2.672333 | 0.2672333 | 5.6 | 0.2672333 | 5.82
328 | 0.0054 | 2.680667 | 0.2680667 | 5.4 | 0.2680667 | 5.83
329 | 0.0054 | 2.688667 | 0.2688667 | 5.4 | 0.2688667 | 5.85
330 | 0.0056 | 2.697 | 0.2697 | 5.6 | 0.2697 | 5.88
331 | 0.0059 | 2.705 | 0.2705 | 5.9 | 0.2705 | 5.906667
332 | 0.0059 | 2.713333 | 0.2713333 | 5.9 | 0.2713333 | 5.923333
333 | 0.0056 | 2.721333 | 0.2721333 | 5.6 | 0.2721333 | 5.94
334 | 0.0057 | 2.729667 | 0.2729667 | 5.7 | 0.2729667 | 5.973333
335 | 0.0059 | 2.737667 | 0.2737667 | 5.9 | 0.2737667 | 5.996667
336 | 0.0058 | 2.746 | 0.2746 | 5.8 | 0.2746 | 6.013333
337 | 0.0054 | 2.754 | 0.2754 | 5.4 | 0.2754 | 6.036667
338 | 0.0054 | 2.762333 | 0.2762333 | 5.4 | 0.2762333 | 6.076667
339 | 0.0057 | 2.770333 | 0.2770333 | 5.7 | 0.2770333 | 6.113333
340 | 0.0058 | 2.778667 | 0.2778667 | 5.8 | 0.2778667 | 6.13
341 | 0.0058 | 2.786667 | 0.2786667 | 5.8 | 0.2786667 | 6.153333
342 | 0.0058 | 2.795 | 0.2795 | 5.8 | 0.2795 | 6.19
343 | 0.0058 | 2.803 | 0.2803 | 5.8 | 0.2803 | 6.213333
344 | 0.0058 | 2.811333 | 0.2811333 | 5.8 | 0.2811333 | 6.23
345 | 0.0058 | 2.819333 | 0.2819333 | 5.8 | 0.2819333 | 6.26
346 | 0.0058 | 2.827667 | 0.2827667 | 5.8 | 0.2827667 | 6.306667
347 | 0.0058 | 2.835667 | 0.2835667 | 5.8 | 0.2835667 | 6.343333
348 | 0.0056 | 2.844 | 0.2844 | 5.6 | 0.2844 | 6.363333
349 | 0.0058 | 2.852 | 0.2852 | 5.8 | 0.2852 | 6.4
350 | 0.0064 | 2.860333 | 0.2860333 | 6.4 | 0.2860333 | 6.44
351 | 0.0066 | 2.868333 | 0.2868333 | 6.6 | 0.2868333 | 6.46
352 | 0.0061 | 2.876667 | 0.2876667 | 6.1 | 0.2876667 | 6.46
353 | 0.006 | 2.884667 | 0.2884667 | 6 | 0.2884667 | 6.483333
354 | 0.0062 | 2.893 | 0.2893 | 6.2 | 0.2893 | 6.513333
355 | 0.0063 | 2.901 | 0.2901 | 6.3 | 0.2901 | 6.536667
356 | 0.0059 | 2.909333 | 0.2909333 | 5.9 | 0.2909333 | 6.553333
357 | 0.0059 | 2.917333 | 0.2917333 | 5.9 | 0.2917333 | 6.583333
358 | 0.006 | 2.925667 | 0.2925667 | 6 | 0.2925667 | 6.623333
359 | 0.0063 | 2.933667 | 0.2933667 | 6.3 | 0.2933667 | 6.663333
360 | 0.0064 | 2.942 | 0.2942 | 6.4 | 0.2942 | 6.686667
361 | 0.0064 | 2.95 | 0.295 | 6.4 | 0.295 | 6.703333
362 | 0.0064 | 2.958333 | 0.2958333 | 6.4 | 0.2958333 | 6.726667
363 | 0.0066 | 2.966333 | 0.2966333 | 6.6 | 0.2966333 | 6.746667
364 | 0.0064 | 2.974667 | 0.2974667 | 6.4 | 0.2974667 | 6.76
365 | 0.0064 | 2.982667 | 0.2982667 | 6.4 | 0.2982667 | 6.783333
366 | 0.0065 | 2.991 | 0.2991 | 6.5 | 0.2991 | 6.813333
367 | 0.0066 | 2.999 | 0.2999 | 6.6 | 0.2999 | 6.84
368 | 0.0065 | 3.007333 | 0.3007333 | 6.5 | 0.3007333 | 6.863333
369 | 0.0062 | 3.015333 | 0.3015333 | 6.2 | 0.3015333 | 6.883333
370 | 0.0065 | 3.023667 | 0.3023667 | 6.5 | 0.3023667 | 6.91
371 | 0.0069 | 3.031667 | 0.3031667 | 6.9 | 0.3031667 | 6.926667
372 | 0.0065 | 3.04 | 0.304 | 6.5 | 0.304 | 6.93
373 | 0.0063 | 3.048 | 0.3048 | 6.3 | 0.3048 | 6.956667
374 | 0.0067 | 3.056333 | 0.3056333 | 6.7 | 0.3056333 | 6.986667
375 | 0.0072 | 3.064333 | 0.3064333 | 7.2 | 0.3064333 | 7.003333
376 | 0.0069 | 3.072667 | 0.3072667 | 6.9 | 0.3072667 | 7.01
377 | 0.0064 | 3.080667 | 0.3080667 | 6.4 | 0.3080667 | 7.03
378 | 0.0067 | 3.089 | 0.3089 | 6.7 | 0.3089 | 7.056667
379 | 0.007 | 3.097 | 0.3097 | 7 | 0.3097 | 7.066667
380 | 0.007 | 3.105333 | 0.3105333 | 7 | 0.3105333 | 7.073333
381 | 0.0066 | 3.113333 | 0.3113333 | 6.6 | 0.3113333 | 7.093333
382 | 0.0068 | 3.121667 | 0.3121667 | 6.8 | 0.3121667 | 7.126667
383 | 0.0069 | 3.129667 | 0.3129667 | 6.9 | 0.3129667 | 7.14
384 | 0.0069 | 3.138 | 0.3138 | 6.9 | 0.3138 | 7.153333
385 | 0.0068 | 3.146 | 0.3146 | 6.8 | 0.3146 | 7.18
386 | 0.0068 | 3.154333 | 0.3154333 | 6.8 | 0.3154333 | 7.21
387 | 0.0071 | 3.162667 | 0.3162667 | 7.1 | 0.3162667 | 7.23
388 | 0.0072 | 3.170667 | 0.3170667 | 7.2 | 0.3170667 | 7.24
389 | 0.007 | 3.178667 | 0.3178667 | 7 | 0.3178667 | 7.256667
390 | 0.0069 | 3.187 | 0.3187 | 6.9 | 0.3187 | 7.283333
391 | 0.0071 | 3.195333 | 0.3195333 | 7.1 | 0.3195333 | 7.306667
392 | 0.007 | 3.203333 | 0.3203333 | 7 | 0.3203333 | 7.316667
393 | 0.007 | 3.211333 | 0.3211333 | 7 | 0.3211333 | 7.34
394 | 0.0071 | 3.219667 | 0.3219667 | 7.1 | 0.3219667 | 7.363333
395 | 0.0073 | 3.228 | 0.3228 | 7.3 | 0.3228 | 7.37
396 | 0.0073 | 3.236 | 0.3236 | 7.3 | 0.3236 | 7.363333
397 | 0.0073 | 3.244333 | 0.3244333 | 7.3 | 0.3244333 | 7.363333
398 | 0.0071 | 3.252333 | 0.3252333 | 7.1 | 0.3252333 | 7.383333
399 | 0.007 | 3.260667 | 0.3260667 | 7 | 0.3260667 | 7.406667
400 | 0.007 | 3.268667 | 0.3268667 | 7 | 0.3268667 | 7.413333
401 | 0.007 | 3.277 | 0.3277 | 7 | 0.3277 | 7.416667
402 | 0.0073 | 3.285 | 0.3285 | 7.3 | 0.3285 | 7.443333
403 | 0.0072 | 3.293333 | 0.3293333 | 7.2 | 0.3293333 | 7.476667
404 | 0.0072 | 3.301333 | 0.3301333 | 7.2 | 0.3301333 | 7.5
405 | 0.0074 | 3.309667 | 0.3309667 | 7.4 | 0.3309667 | 7.503333
406 | 0.0075 | 3.317667 | 0.3317667 | 7.5 | 0.3317667 | 7.513333
407 | 0.0072 | 3.326 | 0.3326 | 7.2 | 0.3326 | 7.546667
408 | 0.007 | 3.334 | 0.3334 | 7 | 0.3334 | 7.58
409 | 0.0072 | 3.342333 | 0.3342333 | 7.2 | 0.3342333 | 7.59
410 | 0.0076 | 3.350333 | 0.3350333 | 7.6 | 0.3350333 | 7.586667
411 | 0.0076 | 3.358667 | 0.3358667 | 7.6 | 0.3358667 | 7.596667
412 | 0.0072 | 3.366667 | 0.3366667 | 7.2 | 0.3366667 | 7.62
413 | 0.0073 | 3.375 | 0.3375 | 7.3 | 0.3375 | 7.643333
414 | 0.0077 | 3.383 | 0.3383 | 7.7 | 0.3383 | 7.646667
415 | 0.0077 | 3.391333 | 0.3391333 | 7.7 | 0.3391333 | 7.646667
416 | 0.0074 | 3.399333 | 0.3399333 | 7.4 | 0.3399333 | 7.666667
417 | 0.0074 | 3.407667 | 0.3407667 | 7.4 | 0.3407667 | 7.7
418 | 0.0077 | 3.415667 | 0.3415667 | 7.7 | 0.3415667 | 7.71
419 | 0.0078 | 3.424 | 0.3424 | 7.8 | 0.3424 | 7.7
420 | 0.0076 | 3.432 | 0.3432 | 7.6 | 0.3432 | 7.71
421 | 0.0074 | 3.440333 | 0.3440333 | 7.4 | 0.3440333 | 7.736667
422 | 0.0077 | 3.448333 | 0.3448333 | 7.7 | 0.3448333 | 7.763333
423 | 0.0077 | 3.456667 | 0.3456667 | 7.7 | 0.3456667 | 7.773333
424 | 0.0073 | 3.464667 | 0.3464667 | 7.3 | 0.3464667 | 7.79
425 | 0.0071 | 3.473 | 0.3473 | 7.1 | 0.3473 | 7.823333
426 | 0.0073 | 3.481 | 0.3481 | 7.3 | 0.3481 | 7.863333
427 | 0.0079 | 3.489333 | 0.3489333 | 7.9 | 0.3489333 | 7.9
428 | 0.0078 | 3.497667 | 0.3497667 | 7.8 | 0.3497667 | 7.906667
429 | 0.0072 | 3.505667 | 0.3505667 | 7.2 | 0.3505667 | 7.913333
430 | 0.0071 | 3.514 | 0.3514 | 7.1 | 0.3514 | 7.946667
431 | 0.0078 | 3.522 | 0.3522 | 7.8 | 0.3522 | 7.99
432 | 0.0083 | 3.53 | 0.353 | 8.3 | 0.353 | 8
433 | 0.0079 | 3.538333 | 0.3538333 | 7.9 | 0.3538333 | 7.986667
434 | 0.0073 | 3.546667 | 0.3546667 | 7.3 | 0.3546667 | 7.99
435 | 0.0077 | 3.554667 | 0.3554667 | 7.7 | 0.3554667 | 8.016667
436 | 0.0085 | 3.563 | 0.3563 | 8.5 | 0.3563 | 8.03
437 | 0.0082 | 3.571 | 0.3571 | 8.2 | 0.3571 | 8.016667
438 | 0.0073 | 3.579333 | 0.3579333 | 7.3 | 0.3579333 | 8.02
439 | 0.0071 | 3.587333 | 0.3587333 | 7.1 | 0.3587333 | 8.053333
440 | 0.0079 | 3.595667 | 0.3595667 | 7.9 | 0.3595667 | 8.086667
441 | 0.0083 | 3.603667 | 0.3603667 | 8.3 | 0.3603667 | 8.093333
442 | 0.0079 | 3.612 | 0.3612 | 7.9 | 0.3612 | 8.093333
443 | 0.0074 | 3.62 | 0.362 | 7.4 | 0.362 | 8.11
444 | 0.0077 | 3.628333 | 0.3628333 | 7.7 | 0.3628333 | 8.136667
445 | 0.0083 | 3.636333 | 0.3636333 | 8.3 | 0.3636333 | 8.153333
446 | 0.0084 | 3.644667 | 0.3644667 | 8.4 | 0.3644667 | 8.16
447 | 0.0077 | 3.652667 | 0.3652667 | 7.7 | 0.3652667 | 8.17
448 | 0.0074 | 3.661 | 0.3661 | 7.4 | 0.3661 | 8.203333
449 | 0.0081 | 3.669 | 0.3669 | 8.1 | 0.3669 | 8.24
450 | 0.0084 | 3.677333 | 0.3677333 | 8.4 | 0.3677333 | 8.253333
451 | 0.0082 | 3.685333 | 0.3685333 | 8.2 | 0.3685333 | 8.26
452 | 0.008 | 3.693667 | 0.3693667 | 8 | 0.3693667 | 8.266667
453 | 0.0082 | 3.701667 | 0.3701667 | 8.2 | 0.3701667 | 8.28
454 | 0.0083 | 3.71 | 0.371 | 8.3 | 0.371 | 8.286667
455 | 0.0083 | 3.718 | 0.3718 | 8.3 | 0.3718 | 8.296667
456 | 0.0084 | 3.726333 | 0.3726333 | 8.4 | 0.3726333 | 8.306667
457 | 0.0081 | 3.734333 | 0.3734333 | 8.1 | 0.3734333 | 8.32
458 | 0.008 | 3.742667 | 0.3742667 | 8 | 0.3742667 | 8.343333
459 | 0.0082 | 3.750667 | 0.3750667 | 8.2 | 0.3750667 | 8.366667
460 | 0.0084 | 3.759 | 0.3759 | 8.4 | 0.3759 | 8.38
461 | 0.0081 | 3.767 | 0.3767 | 8.1 | 0.3767 | 8.386667
462 | 0.0079 | 3.775333 | 0.3775333 | 7.9 | 0.3775333 | 8.406667
463 | 0.008 | 3.783333 | 0.3783333 | 8 | 0.3783333 | 8.433333
464 | 0.0081 | 3.791667 | 0.3791667 | 8.1 | 0.3791667 | 8.456667
465 | 0.0081 | 3.799667 | 0.3799667 | 8.1 | 0.3799667 | 8.476667
466 | 0.0081 | 3.808 | 0.3808 | 8.1 | 0.3808 | 8.496667
467 | 0.0083 | 3.816 | 0.3816 | 8.3 | 0.3816 | 8.516667
468 | 0.0083 | 3.824333 | 0.3824333 | 8.3 | 0.3824333 | 8.533333
469 | 0.0081 | 3.832333 | 0.3832333 | 8.1 | 0.3832333 | 8.546667
470 | 0.0081 | 3.840667 | 0.3840667 | 8.1 | 0.3840667 | 8.563333
471 | 0.0083 | 3.848667 | 0.3848667 | 8.3 | 0.3848667 | 8.58
472 | 0.0084 | 3.857 | 0.3857 | 8.4 | 0.3857 | 8.59
473 | 0.0082 | 3.865 | 0.3865 | 8.2 | 0.3865 | 8.596667
474 | 0.0082 | 3.873333 | 0.3873333 | 8.2 | 0.3873333 | 8.61
475 | 0.0085 | 3.881333 | 0.3881333 | 8.5 | 0.3881333 | 8.623333
476 | 0.0087 | 3.889667 | 0.3889667 | 8.7 | 0.3889667 | 8.633333
477 | 0.0087 | 3.897667 | 0.3897667 | 8.7 | 0.3897667 | 8.643333
478 | 0.0085 | 3.906 | 0.3906 | 8.5 | 0.3906 | 8.66
479 | 0.0085 | 3.914 | 0.3914 | 8.5 | 0.3914 | 8.683333
480 | 0.0086 | 3.922333 | 0.3922333 | 8.6 | 0.3922333 | 8.706667
481 | 0.0084 | 3.930333 | 0.3930333 | 8.4 | 0.3930333 | 8.726667
482 | 0.0084 | 3.938667 | 0.3938667 | 8.4 | 0.3938667 | 8.746667
483 | 0.0084 | 3.946667 | 0.3946667 | 8.4 | 0.3946667 | 8.766667
484 | 0.0086 | 3.955 | 0.3955 | 8.6 | 0.3955 | 8.79
485 | 0.0086 | 3.963 | 0.3963 | 8.6 | 0.3963 | 8.8
486 | 0.0088 | 3.971333 | 0.3971333 | 8.8 | 0.3971333 | 8.8
487 | 0.0088 | 3.979333 | 0.3979333 | 8.8 | 0.3979333 | 8.796667
488 | 0.0087 | 3.987667 | 0.3987667 | 8.7 | 0.3987667 | 8.793333
489 | 0.0086 | 3.995667 | 0.3995667 | 8.6 | 0.3995667 | 8.8
490 | 0.0086 | 4.004 | 0.4004 | 8.6 | 0.4004 | 8.803333
491 | 0.0087 | 4.012 | 0.4012 | 8.7 | 0.4012 | 8.81
492 | 0.0087 | 4.020333 | 0.4020333 | 8.7 | 0.4020333 | 8.823333
493 | 0.0087 | 4.028333 | 0.4028333 | 8.7 | 0.4028333 | 8.84
494 | 0.0087 | 4.036667 | 0.4036667 | 8.7 | 0.4036667 | 8.86
495 | 0.0087 | 4.045 | 0.4045 | 8.7 | 0.4045 | 8.88
496 | 0.0087 | 4.053 | 0.4053 | 8.7 | 0.4053 | 8.903333
497 | 0.0088 | 4.061333 | 0.4061333 | 8.8 | 0.4061333 | 8.933333
498 | 0.0087 | 4.069334 | 0.4069334 | 8.7 | 0.4069334 | 8.956667
499 | 0.0086 | 4.077667 | 0.4077667 | 8.6 | 0.4077667 | 8.983333
500 | 0.0086 | 4.085667 | 0.4085667 | 8.6 | 0.4085667 | 9.013333
501 | 0.0086 | 4.094 | 0.4094 | 8.6 | 0.4094 | 9.033333
502 | 0.0086 | 4.102 | 0.4102 | 8.6 | 0.4102 | 9.056667
503 | 0.0086 | 4.110333 | 0.4110333 | 8.6 | 0.4110333 | 9.08
504 | 0.0086 | 4.118333 | 0.4118333 | 8.6 | 0.4118333 | 9.103333
505 | 0.0088 | 4.126667 | 0.4126667 | 8.8 | 0.4126667 | 9.12
506 | 0.009 | 4.134666 | 0.4134666 | 9 | 0.4134666 | 9.136667
507 | 0.0092 | 4.143 | 0.4143 | 9.2 | 0.4143 | 9.166667
508 | 0.0092 | 4.151 | 0.4151 | 9.2 | 0.4151 | 9.196667
509 | 0.0092 | 4.159333 | 0.4159333 | 9.2 | 0.4159333 | 9.22
510 | 0.0092 | 4.167333 | 0.4167333 | 9.2 | 0.4167333 | 9.24
511 | 0.009 | 4.175667 | 0.4175667 | 9 | 0.4175667 | 9.26
512 | 0.009 | 4.183667 | 0.4183667 | 9 | 0.4183667 | 9.29
513 | 0.0091 | 4.191667 | 0.4191667 | 9.1 | 0.4191667 | 9.32
514 | 0.0089 | 4.2 | 0.42 | 8.9 | 0.42 | 9.33
515 | 0.0086 | 4.208 | 0.4208 | 8.6 | 0.4208 | 9.33
516 | 0.0087 | 4.216333 | 0.4216333 | 8.7 | 0.4216333 | 9.33
517 | 0.0087 | 4.224667 | 0.4224667 | 8.7 | 0.4224667 | 9.346667
518 | 0.0089 | 4.232666 | 0.4232666 | 8.9 | 0.4232666 | 9.376667
519 | 0.0087 | 4.241 | 0.4241 | 8.7 | 0.4241 | 9.38
520 | 0.0088 | 4.249 | 0.4249 | 8.8 | 0.4249 | 9.393333
521 | 0.0091 | 4.257333 | 0.4257333 | 9.1 | 0.4257333 | 9.406667
522 | 0.0092 | 4.265333 | 0.4265333 | 9.2 | 0.4265333 | 9.426667
523 | 0.0093 | 4.273667 | 0.4273667 | 9.3 | 0.4273667 | 9.433333
524 | 0.0093 | 4.281667 | 0.4281667 | 9.3 | 0.4281667 | 9.423333
525 | 0.0094 | 4.29 | 0.429 | 9.4 | 0.429 | 9.423333
526 | 0.0096 | 4.298 | 0.4298 | 9.6 | 0.4298 | 9.426667
527 | 0.0095 | 4.306334 | 0.4306334 | 9.5 | 0.4306334 | 9.433333
528 | 0.0095 | 4.314333 | 0.4314333 | 9.5 | 0.4314333 | 9.443333
529 | 0.0095 | 4.322667 | 0.4322667 | 9.5 | 0.4322667 | 9.453333
530 | 0.0092 | 4.330667 | 0.4330667 | 9.2 | 0.4330667 | 9.47
531 | 0.0093 | 4.339 | 0.4339 | 9.3 | 0.4339 | 9.496667
532 | 0.0093 | 4.347 | 0.4347 | 9.3 | 0.4347 | 9.52
533 | 0.0093 | 4.355333 | 0.4355333 | 9.3 | 0.4355333 | 9.536667
534 | 0.0091 | 4.363333 | 0.4363333 | 9.1 | 0.4363333 | 9.556667
535 | 0.0093 | 4.371666 | 0.4371666 | 9.3 | 0.4371666 | 9.583333
536 | 0.0099 | 4.379667 | 0.4379667 | 9.9 | 0.4379667 | 9.603333
537 | 0.0101 | 4.388 | 0.4388 | 10.1 | 0.4388 | 9.606667
538 | 0.0099 | 4.396 | 0.4396 | 9.9 | 0.4396 | 9.603333
539 | 0.0098 | 4.404333 | 0.4404333 | 9.8 | 0.4404333 | 9.61
540 | 0.0098 | 4.412333 | 0.4412333 | 9.8 | 0.4412333 | 9.616667
541 | 0.0099 | 4.420667 | 0.4420667 | 9.9 | 0.4420667 | 9.616667
542 | 0.0099 | 4.428667 | 0.4428667 | 9.9 | 0.4428667 | 9.613333
543 | 0.0094 | 4.437 | 0.4437 | 9.4 | 0.4437 | 9.613333
544 | 0.0089 | 4.445 | 0.4445 | 8.9 | 0.4445 | 9.623333
545 | 0.0086 | 4.453333 | 0.4453333 | 8.6 | 0.4453333 | 9.643333
546 | 0.0092 | 4.461333 | 0.4461333 | 9.2 | 0.4461333 | 9.676667
547 | 0.0096 | 4.469666 | 0.4469666 | 9.6 | 0.4469666 | 9.7
548 | 0.009 | 4.477667 | 0.4477667 | 9 | 0.4477667 | 9.706667
549 | 0.0091 | 4.486 | 0.4486 | 9.1 | 0.4486 | 9.73
550 | 0.0092 | 4.494 | 0.4494 | 9.2 | 0.4494 | 9.76
551 | 0.0097 | 4.502333 | 0.4502333 | 9.7 | 0.4502333 | 9.796667
552 | 0.0094 | 4.510334 | 0.4510334 | 9.4 | 0.4510334 | 9.816667
553 | 0.009 | 4.518667 | 0.4518667 | 9 | 0.4518667 | 9.836667
554 | 0.0093 | 4.526667 | 0.4526667 | 9.3 | 0.4526667 | 9.856667
555 | 0.0095 | 4.535 | 0.4535 | 9.5 | 0.4535 | 9.873333
556 | 0.0098 | 4.543 | 0.4543 | 9.8 | 0.4543 | 9.883333
557 | 0.0098 | 4.551333 | 0.4551333 | 9.8 | 0.4551333 | 9.883333
558 | 0.0098 | 4.559333 | 0.4559333 | 9.8 | 0.4559333 | 9.88
559 | 0.01 | 4.567667 | 0.4567667 | 10 | 0.4567667 | 9.88
560 | 0.01 | 4.576 | 0.4576 | 10 | 0.4576 | 9.873333
561 | 0.01 | 4.584 | 0.4584 | 10 | 0.4584 | 9.876667
562 | 0.0098 | 4.592333 | 0.4592333 | 9.8 | 0.4592333 | 9.886667
563 | 0.0099 | 4.600333 | 0.4600333 | 9.9 | 0.4600333 | 9.903333
564 | 0.0099 | 4.608667 | 0.4608667 | 9.9 | 0.4608667 | 9.913333
565 | 0.0099 | 4.616667 | 0.4616667 | 9.9 | 0.4616667 | 9.92
566 | 0.01 | 4.625 | 0.4625 | 10 | 0.4625 | 9.94
567 | 0.01 | 4.633 | 0.4633 | 10 | 0.4633 | 9.956667
568 | 0.0101 | 4.641333 | 0.4641333 | 10.1 | 0.4641333 | 9.963333
569 | 0.01 | 4.649333 | 0.4649333 | 10 | 0.4649333 | 9.963333
570 | 0.0098 | 4.657667 | 0.4657667 | 9.8 | 0.4657667 | 9.97
571 | 0.0098 | 4.665667 | 0.4665667 | 9.8 | 0.4665667 | 9.983333
572 | 0.0099 | 4.674 | 0.4674 | 9.9 | 0.4674 | 9.996667
573 | 0.0097 | 4.682 | 0.4682 | 9.7 | 0.4682 | 10.00667
574 | 0.0095 | 4.690333 | 0.4690333 | 9.5 | 0.4690333 | 10.03
575 | 0.0096 | 4.698333 | 0.4698333 | 9.6 | 0.4698333 | 10.05
576 | 0.0099 | 4.706666 | 0.4706666 | 9.9 | 0.4706666 | 10.06667
577 | 0.0098 | 4.714667 | 0.4714667 | 9.8 | 0.4714667 | 10.08667
578 | 0.0097 | 4.723 | 0.4723 | 9.7 | 0.4723 | 10.11333
579 | 0.01 | 4.731 | 0.4731 | 10 | 0.4731 | 10.13
580 | 0.0103 | 4.739333 | 0.4739333 | 10.3 | 0.4739333 | 10.13667
581 | 0.0103 | 4.747334 | 0.4747334 | 10.3 | 0.4747334 | 10.13667
582 | 0.01 | 4.755667 | 0.4755667 | 10 | 0.4755667 | 10.14
583 | 0.0096 | 4.763667 | 0.4763667 | 9.6 | 0.4763667 | 10.14667
584 | 0.0098 | 4.772 | 0.4772 | 9.8 | 0.4772 | 10.16667
585 | 0.0098 | 4.78 | 0.478 | 9.8 | 0.478 | 10.18
586 | 0.0098 | 4.788333 | 0.4788333 | 9.8 | 0.4788333 | 10.18667
587 | 0.0097 | 4.796333 | 0.4796333 | 9.7 | 0.4796333 | 10.19333
588 | 0.0098 | 4.804667 | 0.4804667 | 9.8 | 0.4804667 | 10.20667
589 | 0.0098 | 4.812667 | 0.4812667 | 9.8 | 0.4812667 | 10.22069
590 | 0.0101 | 4.821 | 0.4821 | 10.1 | 0.4821 | 10.23571
591 | 0.0103 | 4.829 | 0.4829 | 10.3 | 0.4829 | 10.24074
592 | 0.0103 | 4.837333 | 0.4837333 | 10.3 | 0.4837333 | 10.23846
593 | 0.0102 | 4.845333 | 0.4845333 | 10.2 | 0.4845333 | 10.236
594 | 0.0101 | 4.853667 | 0.4853667 | 10.1 | 0.4853667 | 10.2375
595 | 0.0105 | 4.861667 | 0.4861667 | 10.5 | 0.4861667 | 10.24348
596 | 0.0105 | 4.87 | 0.487 | 10.5 | 0.487 | 10.23182
597 | 0.0102 | 4.878334 | 0.4878334 | 10.2 | 0.4878334 | 10.21905
598 | 0.0101 | 4.886333 | 0.4886333 | 10.1 | 0.4886333 | 10.22
599 | 0.0102 | 4.894667 | 0.4894667 | 10.2 | 0.4894667 | 10.22632
600 | 0.0102 | 4.902667 | 0.4902667 | 10.2 | 0.4902667 | 10.22778
601 | 0.0102 | 4.911 | 0.4911 | 10.2 | 0.4911 | 10.22941
602 | 0.0102 | 4.919333 | 0.4919333 | 10.2 | 0.4919333 | 10.23125
603 | 0.0104 | 4.927333 | 0.4927333 | 10.4 | 0.4927333 | 10.23333
604 | 0.0101 | 4.935667 | 0.4935667 | 10.1 | 0.4935667 | 10.22143
605 | 0.0101 | 4.943666 | 0.4943666 | 10.1 | 0.4943666 | 10.23077
606 | 0.0105 | 4.952 | 0.4952 | 10.5 | 0.4952 | 10.24167
607 | 0.0106 | 4.960333 | 0.4960333 | 10.6 | 0.4960333 | 10.21818
608 | 0.0102 | 4.968333 | 0.4968333 | 10.2 | 0.4968333 | 10.18
609 | 0.0102 | 4.976666 | 0.4976666 | 10.2 | 0.4976666 | 10.17778
610 | 0.0103 | 4.984667 | 0.4984667 | 10.3 | 0.4984667 | 10.175
611 | 0.0104 | 4.993 | 0.4993 | 10.4 | 0.4993 | 10.15714
612 | 0.0102 | 5.001 | 0.5001 | 10.2 | 0.5001 | 10.11667
613 | 0.0102 | 5.009333 | 0.5009333 | 10.2 | 0.5009333 | 10.1
614 | 0.0102 | 5.017334 | 0.5017334 | 10.2 | 0.5017334 | 10.075
615 | 0.01 | 5.025667 | 0.5025667 | 10 | 0.5025667 | 10.03333
616 | 0.01 | 5.033667 | 0.5033667 | 10 | 0.5033667 | 10.05
617 | 0.0101 | 5.042 | 0.5042 | 10.1 | 0.5042 | 10.1
Graphs regarding force-strain curve of spider silks. X-axis is strain and Y-axis is force [mN].
above: raw force-strain curve
middle: thirty points' moving-averaged force-strain curve
bottom: extract of initial slope used for calculation of Young's modulus.

## OF-4
Sample | Mode | Shape | Unit | Speed
OF-4 | Tensile | Cylinder | mm | 10
Shape: Cylinder
Name | Diameter(um) | Length(mm)
1 - 1 | 8.471737 | 10
Parｍeter | Breaking force | Breaking strain | Young's modulus | Breaking stress | Young's modulus
Unit | mN | - | mN | MPa | MPa
1 - 1 | 11.15 | 0.176 | 112.32 | 197.9066 | 1993.621
1 - 1
| Force (N) | Position (mm) | Strain (-) | Force (mN) | Strain avg. (-) | Force avg. (mN)
0 | 0 | 0 | 0 | 0 | 0 | 1.093333
1 | 0.0001 | 0.006333333 | 0.0006333333 | 0.1 | 0.0006333333 | 1.166667
2 | 0.0001 | 0.01466667 | 0.001466667 | 0.1 | 0.001466667 | 1.246667
3 | 0 | 0.02266667 | 0.002266667 | 0 | 0.002266667 | 1.33
4 | 0 | 0.031 | 0.0031 | 0 | 0.0031 | 1.416667
5 | 0.0004 | 0.039 | 0.0039 | 0.4 | 0.0039 | 1.503333
6 | 0.0004 | 0.04733333 | 0.004733333 | 0.4 | 0.004733333 | 1.573333
7 | 0.0002 | 0.05533333 | 0.005533333 | 0.2 | 0.005533333 | 1.643333
8 | 0.0003 | 0.06366666 | 0.006366666 | 0.3 | 0.006366666 | 1.726667
9 | 0.0007 | 0.07166667 | 0.007166667 | 0.7 | 0.007166667 | 1.82
10 | 0.0009 | 0.08 | 0.008 | 0.9 | 0.008 | 1.896667
11 | 0.0009 | 0.088 | 0.0088 | 0.9 | 0.0088 | 1.966667
12 | 0.0009 | 0.09633333 | 0.009633333 | 0.9 | 0.009633333 | 2.046667
13 | 0.0008 | 0.1043333 | 0.01043333 | 0.8 | 0.01043333 | 2.14
14 | 0.001 | 0.1126667 | 0.01126667 | 1 | 0.01126667 | 2.243333
15 | 0.001 | 0.1206667 | 0.01206667 | 1 | 0.01206667 | 2.33
16 | 0.001 | 0.129 | 0.0129 | 1 | 0.0129 | 2.43
17 | 0.0011 | 0.137 | 0.0137 | 1.1 | 0.0137 | 2.54
18 | 0.0012 | 0.1453333 | 0.01453333 | 1.2 | 0.01453333 | 2.646667
19 | 0.0015 | 0.1533333 | 0.01533333 | 1.5 | 0.01533333 | 2.743333
20 | 0.0018 | 0.1616667 | 0.01616667 | 1.8 | 0.01616667 | 2.826667
21 | 0.0017 | 0.1696667 | 0.01696667 | 1.7 | 0.01696667 | 2.906667
22 | 0.0018 | 0.179 | 0.0179 | 1.8 | 0.0179 | 2.99
23 | 0.0023 | 0.1873333 | 0.01873333 | 2.3 | 0.01873333 | 3.08
24 | 0.0023 | 0.1953333 | 0.01953333 | 2.3 | 0.01953333 | 3.136667
25 | 0.0021 | 0.2036667 | 0.02036667 | 2.1 | 0.02036667 | 3.2
26 | 0.0017 | 0.2116667 | 0.02116667 | 1.7 | 0.02116667 | 3.29
27 | 0.0021 | 0.22 | 0.022 | 2.1 | 0.022 | 3.41
28 | 0.0023 | 0.228 | 0.0228 | 2.3 | 0.0228 | 3.513333
29 | 0.0022 | 0.236 | 0.0236 | 2.2 | 0.0236 | 3.596667
30 | 0.0022 | 0.2443333 | 0.02443333 | 2.2 | 0.02443333 | 3.69
31 | 0.0025 | 0.2526667 | 0.02526667 | 2.5 | 0.02526667 | 3.803333
32 | 0.0026 | 0.2606667 | 0.02606667 | 2.6 | 0.02606667 | 3.906667
33 | 0.0026 | 0.269 | 0.0269 | 2.6 | 0.0269 | 3.993333
34 | 0.0026 | 0.277 | 0.0277 | 2.6 | 0.0277 | 4.07
35 | 0.0025 | 0.2853333 | 0.02853333 | 2.5 | 0.02853333 | 4.156667
36 | 0.0025 | 0.2933333 | 0.02933333 | 2.5 | 0.02933333 | 4.27
37 | 0.0027 | 0.3016667 | 0.03016667 | 2.7 | 0.03016667 | 4.39
38 | 0.0031 | 0.3096667 | 0.03096667 | 3.1 | 0.03096667 | 4.49
39 | 0.003 | 0.318 | 0.0318 | 3 | 0.0318 | 4.576667
40 | 0.003 | 0.326 | 0.0326 | 3 | 0.0326 | 4.683333
41 | 0.0033 | 0.3343333 | 0.03343333 | 3.3 | 0.03343333 | 4.803333
42 | 0.0037 | 0.343 | 0.0343 | 3.7 | 0.0343 | 4.9
43 | 0.0039 | 0.351 | 0.0351 | 3.9 | 0.0351 | 4.963333
44 | 0.0036 | 0.3593333 | 0.03593333 | 3.6 | 0.03593333 | 5.023333
45 | 0.004 | 0.3676667 | 0.03676667 | 4 | 0.03676667 | 5.103333
46 | 0.0043 | 0.3756667 | 0.03756667 | 4.3 | 0.03756667 | 5.17
47 | 0.0043 | 0.384 | 0.0384 | 4.3 | 0.0384 | 5.223333
48 | 0.0041 | 0.392 | 0.0392 | 4.1 | 0.0392 | 5.273333
49 | 0.004 | 0.4 | 0.04 | 4 | 0.04 | 5.336667
50 | 0.0042 | 0.4083333 | 0.04083333 | 4.2 | 0.04083333 | 5.41
51 | 0.0042 | 0.4163333 | 0.04163333 | 4.2 | 0.04163333 | 5.486667
52 | 0.0045 | 0.4246667 | 0.04246667 | 4.5 | 0.04246667 | 5.553333
53 | 0.004 | 0.433 | 0.0433 | 4 | 0.0433 | 5.613333
54 | 0.0042 | 0.441 | 0.0441 | 4.2 | 0.0441 | 5.7
55 | 0.0048 | 0.4493333 | 0.04493333 | 4.8 | 0.04493333 | 5.783333
56 | 0.0053 | 0.4573333 | 0.04573333 | 5.3 | 0.04573333 | 5.836667
57 | 0.0052 | 0.4653333 | 0.04653333 | 5.2 | 0.04653333 | 5.866667
58 | 0.0048 | 0.4736667 | 0.04736667 | 4.8 | 0.04736667 | 5.903333
59 | 0.005 | 0.482 | 0.0482 | 5 | 0.0482 | 5.966667
60 | 0.0056 | 0.49 | 0.049 | 5.6 | 0.049 | 6.023333
61 | 0.0056 | 0.4983333 | 0.04983333 | 5.6 | 0.04983333 | 6.056667
62 | 0.0052 | 0.5063334 | 0.05063334 | 5.2 | 0.05063334 | 6.09
63 | 0.0049 | 0.5143333 | 0.05143333 | 4.9 | 0.05143333 | 6.14
64 | 0.0052 | 0.5226667 | 0.05226667 | 5.2 | 0.05226667 | 6.213333
65 | 0.0059 | 0.5306666 | 0.05306666 | 5.9 | 0.05306666 | 6.27
66 | 0.0061 | 0.539 | 0.0539 | 6.1 | 0.0539 | 6.29
67 | 0.0057 | 0.547 | 0.0547 | 5.7 | 0.0547 | 6.303333
68 | 0.0057 | 0.5553333 | 0.05553333 | 5.7 | 0.05553333 | 6.336667
69 | 0.0062 | 0.5633333 | 0.05633333 | 6.2 | 0.05633333 | 6.383333
70 | 0.0066 | 0.5716667 | 0.05716667 | 6.6 | 0.05716667 | 6.42
71 | 0.0062 | 0.5796667 | 0.05796667 | 6.2 | 0.05796667 | 6.443333
72 | 0.0056 | 0.588 | 0.0588 | 5.6 | 0.0588 | 6.483333
73 | 0.0057 | 0.5963333 | 0.05963333 | 5.7 | 0.05963333 | 6.546667
74 | 0.006 | 0.6043333 | 0.06043333 | 6 | 0.06043333 | 6.616667
75 | 0.006 | 0.6123334 | 0.06123334 | 6 | 0.06123334 | 6.666667
76 | 0.0059 | 0.6206667 | 0.06206667 | 5.9 | 0.06206667 | 6.716667
77 | 0.0058 | 0.6286666 | 0.06286666 | 5.8 | 0.06286666 | 6.773333
78 | 0.006 | 0.637 | 0.0637 | 6 | 0.0637 | 6.836667
79 | 0.0062 | 0.6453333 | 0.06453333 | 6.2 | 0.06453333 | 6.893333
80 | 0.0065 | 0.6533333 | 0.06533333 | 6.5 | 0.06533333 | 6.936667
81 | 0.0062 | 0.6616667 | 0.06616667 | 6.2 | 0.06616667 | 6.966667
82 | 0.0063 | 0.6696666 | 0.06696666 | 6.3 | 0.06696666 | 7
83 | 0.0066 | 0.678 | 0.0678 | 6.6 | 0.0678 | 7.033333
84 | 0.0067 | 0.686 | 0.0686 | 6.7 | 0.0686 | 7.06
85 | 0.0064 | 0.694 | 0.0694 | 6.4 | 0.0694 | 7.08
86 | 0.0062 | 0.7023333 | 0.07023333 | 6.2 | 0.07023333 | 7.1
87 | 0.0063 | 0.7103333 | 0.07103333 | 6.3 | 0.07103333 | 7.133333
88 | 0.0067 | 0.7186667 | 0.07186667 | 6.7 | 0.07186667 | 7.183333
89 | 0.0067 | 0.7266667 | 0.07266667 | 6.7 | 0.07266667 | 7.223333
90 | 0.0066 | 0.735 | 0.0735 | 6.6 | 0.0735 | 7.243333
91 | 0.0066 | 0.743 | 0.0743 | 6.6 | 0.0743 | 7.273333
92 | 0.0067 | 0.7513334 | 0.07513334 | 6.7 | 0.07513334 | 7.32
93 | 0.0071 | 0.7593333 | 0.07593333 | 7.1 | 0.07593333 | 7.376667
94 | 0.0069 | 0.7676666 | 0.07676666 | 6.9 | 0.07676666 | 7.413333
95 | 0.0065 | 0.7756667 | 0.07756667 | 6.5 | 0.07756667 | 7.443333
96 | 0.0065 | 0.784 | 0.0784 | 6.5 | 0.0784 | 7.5
97 | 0.0067 | 0.792 | 0.0792 | 6.7 | 0.0792 | 7.573333
98 | 0.0071 | 0.8003333 | 0.08003333 | 7.1 | 0.08003333 | 7.646667
99 | 0.0073 | 0.8083333 | 0.08083333 | 7.3 | 0.08083333 | 7.69
100 | 0.0073 | 0.8166667 | 0.08166667 | 7.3 | 0.08166667 | 7.713333
101 | 0.0074 | 0.825 | 0.0825 | 7.4 | 0.0825 | 7.753333
102 | 0.0075 | 0.833 | 0.0833 | 7.5 | 0.0833 | 7.803333
103 | 0.0078 | 0.8413333 | 0.08413333 | 7.8 | 0.08413333 | 7.836667
104 | 0.0075 | 0.8493333 | 0.08493333 | 7.5 | 0.08493333 | 7.85
105 | 0.0075 | 0.8573334 | 0.08573334 | 7.5 | 0.08573334 | 7.883333
106 | 0.0076 | 0.8656667 | 0.08656667 | 7.6 | 0.08656667 | 7.926667
107 | 0.0077 | 0.874 | 0.0874 | 7.7 | 0.0874 | 7.966667
108 | 0.0077 | 0.882 | 0.0882 | 7.7 | 0.0882 | 7.993333
109 | 0.0075 | 0.89 | 0.089 | 7.5 | 0.089 | 8.02
110 | 0.0074 | 0.8983333 | 0.08983333 | 7.4 | 0.08983333 | 8.06
111 | 0.0072 | 0.9066667 | 0.09066667 | 7.2 | 0.09066667 | 8.11
112 | 0.0073 | 0.9146667 | 0.09146667 | 7.3 | 0.09146667 | 8.156667
113 | 0.0074 | 0.923 | 0.0923 | 7.4 | 0.0923 | 8.2
114 | 0.0073 | 0.931 | 0.0931 | 7.3 | 0.0931 | 8.243333
115 | 0.007 | 0.9393333 | 0.09393333 | 7 | 0.09393333 | 8.293333
116 | 0.0072 | 0.9473333 | 0.09473333 | 7.2 | 0.09473333 | 8.356667
117 | 0.0078 | 0.9556667 | 0.09556667 | 7.8 | 0.09556667 | 8.403333
118 | 0.0079 | 0.9636667 | 0.09636667 | 7.9 | 0.09636667 | 8.426667
119 | 0.0073 | 0.972 | 0.0972 | 7.3 | 0.0972 | 8.46
120 | 0.0075 | 0.98 | 0.098 | 7.5 | 0.098 | 8.523333
121 | 0.008 | 0.988 | 0.0988 | 8 | 0.0988 | 8.576667
122 | 0.0084 | 0.9963334 | 0.09963334 | 8.4 | 0.09963334 | 8.593333
123 | 0.0082 | 1.004667 | 0.1004667 | 8.2 | 0.1004667 | 8.6
124 | 0.0078 | 1.012667 | 0.1012667 | 7.8 | 0.1012667 | 8.643333
125 | 0.0082 | 1.021 | 0.1021 | 8.2 | 0.1021 | 8.71
126 | 0.0087 | 1.029 | 0.1029 | 8.7 | 0.1029 | 8.736667
127 | 0.0089 | 1.037333 | 0.1037333 | 8.9 | 0.1037333 | 8.74
128 | 0.0084 | 1.045333 | 0.1045333 | 8.4 | 0.1045333 | 8.753333
129 | 0.008 | 1.053667 | 0.1053667 | 8 | 0.1053667 | 8.803333
130 | 0.0085 | 1.061667 | 0.1061667 | 8.5 | 0.1061667 | 8.866667
131 | 0.0089 | 1.07 | 0.107 | 8.9 | 0.107 | 8.893333
132 | 0.0085 | 1.078 | 0.1078 | 8.5 | 0.1078 | 8.903333
133 | 0.0082 | 1.086333 | 0.1086333 | 8.2 | 0.1086333 | 8.933333
134 | 0.0085 | 1.094333 | 0.1094333 | 8.5 | 0.1094333 | 8.99
135 | 0.0088 | 1.102667 | 0.1102667 | 8.8 | 0.1102667 | 9.02
136 | 0.0088 | 1.110667 | 0.1110667 | 8.8 | 0.1110667 | 9.023333
137 | 0.0085 | 1.119 | 0.1119 | 8.5 | 0.1119 | 9.026667
138 | 0.0085 | 1.127 | 0.1127 | 8.5 | 0.1127 | 9.05
139 | 0.0087 | 1.135333 | 0.1135333 | 8.7 | 0.1135333 | 9.073333
140 | 0.0089 | 1.143333 | 0.1143333 | 8.9 | 0.1143333 | 9.083333
141 | 0.0086 | 1.151667 | 0.1151667 | 8.6 | 0.1151667 | 9.086667
142 | 0.0086 | 1.159667 | 0.1159667 | 8.6 | 0.1159667 | 9.113333
143 | 0.0087 | 1.168 | 0.1168 | 8.7 | 0.1168 | 9.146667
144 | 0.0088 | 1.176 | 0.1176 | 8.8 | 0.1176 | 9.173333
145 | 0.0089 | 1.184333 | 0.1184333 | 8.9 | 0.1184333 | 9.2
146 | 0.0086 | 1.192333 | 0.1192333 | 8.6 | 0.1192333 | 9.23
147 | 0.0085 | 1.200667 | 0.1200667 | 8.5 | 0.1200667 | 9.276667
148 | 0.0089 | 1.208667 | 0.1208667 | 8.9 | 0.1208667 | 9.323333
149 | 0.0092 | 1.217 | 0.1217 | 9.2 | 0.1217 | 9.353333
150 | 0.0091 | 1.225 | 0.1225 | 9.1 | 0.1225 | 9.373333
151 | 0.0085 | 1.233333 | 0.1233333 | 8.5 | 0.1233333 | 9.393333
152 | 0.0086 | 1.241333 | 0.1241333 | 8.6 | 0.1241333 | 9.43
153 | 0.0095 | 1.249667 | 0.1249667 | 9.5 | 0.1249667 | 9.463333
154 | 0.0098 | 1.257667 | 0.1257667 | 9.8 | 0.1257667 | 9.47
155 | 0.009 | 1.266 | 0.1266 | 9 | 0.1266 | 9.466667
156 | 0.0088 | 1.274 | 0.1274 | 8.8 | 0.1274 | 9.49
157 | 0.0093 | 1.282333 | 0.1282333 | 9.3 | 0.1282333 | 9.53
158 | 0.0099 | 1.290333 | 0.1290333 | 9.9 | 0.1290333 | 9.563333
159 | 0.0099 | 1.298667 | 0.1298667 | 9.9 | 0.1298667 | 9.57
160 | 0.0093 | 1.306667 | 0.1306667 | 9.3 | 0.1306667 | 9.563333
161 | 0.0092 | 1.315 | 0.1315 | 9.2 | 0.1315 | 9.573333
162 | 0.0094 | 1.323 | 0.1323 | 9.4 | 0.1323 | 9.596667
163 | 0.0099 | 1.331333 | 0.1331333 | 9.9 | 0.1331333 | 9.626667
164 | 0.0094 | 1.339333 | 0.1339333 | 9.4 | 0.1339333 | 9.636667
165 | 0.0089 | 1.347667 | 0.1347667 | 8.9 | 0.1347667 | 9.65
166 | 0.0089 | 1.355667 | 0.1355667 | 8.9 | 0.1355667 | 9.683333
167 | 0.0092 | 1.364 | 0.1364 | 9.2 | 0.1364 | 9.736667
168 | 0.0092 | 1.372333 | 0.1372333 | 9.2 | 0.1372333 | 9.786667
169 | 0.009 | 1.380333 | 0.1380333 | 9 | 0.1380333 | 9.82
170 | 0.009 | 1.388333 | 0.1388333 | 9 | 0.1388333 | 9.836667
171 | 0.0094 | 1.396667 | 0.1396667 | 9.4 | 0.1396667 | 9.87
172 | 0.0096 | 1.404667 | 0.1404667 | 9.6 | 0.1404667 | 9.906667
173 | 0.0095 | 1.413 | 0.1413 | 9.5 | 0.1413 | 9.94
174 | 0.0096 | 1.421 | 0.1421 | 9.6 | 0.1421 | 9.973333
175 | 0.0098 | 1.429333 | 0.1429333 | 9.8 | 0.1429333 | 10.01
176 | 0.01 | 1.437333 | 0.1437333 | 10 | 0.1437333 | 10.04
177 | 0.0099 | 1.445667 | 0.1445667 | 9.9 | 0.1445667 | 10.07
178 | 0.0098 | 1.453667 | 0.1453667 | 9.8 | 0.1453667 | 10.10333
179 | 0.0098 | 1.462 | 0.1462 | 9.8 | 0.1462 | 10.12667
180 | 0.0097 | 1.470333 | 0.1470333 | 9.7 | 0.1470333 | 10.14667
181 | 0.0096 | 1.478333 | 0.1478333 | 9.6 | 0.1478333 | 10.16667
182 | 0.0096 | 1.486333 | 0.1486333 | 9.6 | 0.1486333 | 10.20667
183 | 0.0097 | 1.494667 | 0.1494667 | 9.7 | 0.1494667 | 10.25
184 | 0.0097 | 1.503 | 0.1503 | 9.7 | 0.1503 | 10.28
185 | 0.0097 | 1.511 | 0.1511 | 9.7 | 0.1511 | 10.31667
186 | 0.01 | 1.519333 | 0.1519333 | 10 | 0.1519333 | 10.35667
187 | 0.0103 | 1.527333 | 0.1527333 | 10.3 | 0.1527333 | 10.39667
188 | 0.0101 | 1.535667 | 0.1535667 | 10.1 | 0.1535667 | 10.42667
189 | 0.0097 | 1.543667 | 0.1543667 | 9.7 | 0.1543667 | 10.46
190 | 0.0096 | 1.552 | 0.1552 | 9.6 | 0.1552 | 10.51
191 | 0.0099 | 1.56 | 0.156 | 9.9 | 0.156 | 10.56
192 | 0.0103 | 1.568333 | 0.1568333 | 10.3 | 0.1568333 | 10.58276
193 | 0.0102 | 1.576333 | 0.1576333 | 10.2 | 0.1576333 | 10.59286
194 | 0.0098 | 1.584667 | 0.1584667 | 9.8 | 0.1584667 | 10.60741
195 | 0.0099 | 1.592667 | 0.1592667 | 9.9 | 0.1592667 | 10.63846
196 | 0.0105 | 1.601 | 0.1601 | 10.5 | 0.1601 | 10.668
197 | 0.0107 | 1.609 | 0.1609 | 10.7 | 0.1609 | 10.675
198 | 0.0102 | 1.617333 | 0.1617333 | 10.2 | 0.1617333 | 10.67391
199 | 0.0095 | 1.625333 | 0.1625333 | 9.5 | 0.1625333 | 10.69545
200 | 0.01 | 1.633667 | 0.1633667 | 10 | 0.1633667 | 10.75238
201 | 0.0105 | 1.641667 | 0.1641667 | 10.5 | 0.1641667 | 10.79
202 | 0.0106 | 1.65 | 0.165 | 10.6 | 0.165 | 10.80526
203 | 0.0105 | 1.658 | 0.1658 | 10.5 | 0.1658 | 10.81667
204 | 0.0107 | 1.666333 | 0.1666333 | 10.7 | 0.1666333 | 10.83529
205 | 0.0107 | 1.674333 | 0.1674333 | 10.7 | 0.1674333 | 10.84375
206 | 0.0109 | 1.682667 | 0.1682667 | 10.9 | 0.1682667 | 10.85333
207 | 0.0109 | 1.690667 | 0.1690667 | 10.9 | 0.1690667 | 10.85
208 | 0.0105 | 1.699 | 0.1699 | 10.5 | 0.1699 | 10.84615
209 | 0.0104 | 1.707 | 0.1707 | 10.4 | 0.1707 | 10.875
210 | 0.0103 | 1.715333 | 0.1715333 | 10.3 | 0.1715333 | 10.91818
211 | 0.0108 | 1.723333 | 0.1723333 | 10.8 | 0.1723333 | 10.98
212 | 0.0109 | 1.731667 | 0.1731667 | 10.9 | 0.1731667 | 11
213 | 0.0106 | 1.739667 | 0.1739667 | 10.6 | 0.1739667 | 11.0125
214 | 0.0108 | 1.748 | 0.1748 | 10.8 | 0.1748 | 11.07143
215 | 0.0109 | 1.756 | 0.1756 | 10.9 | 0.1756 | 11.11667
216 | 0.0112 | 1.764333 | 0.1764333 | 11.2 | 0.1764333 | 11.16
217 | 0.0112 | 1.772333 | 0.1772333 | 11.2 | 0.1772333 | 11.15
218 | 0.0111 | 1.780667 | 0.1780667 | 11.1 | 0.1780667 | 11.13333
219 | 0.0112 | 1.788667 | 0.1788667 | 11.2 | 0.1788667 | 11.15
220 | 0.0111 | 1.797 | 0.1797 | 11.1 | 0.1797 | 11.1
Graphs regarding force-strain curve of spider silks. X-axis is strain and Y-axis is force [mN].
above: raw force-strain curve
middle: thirty points' moving-averaged force-strain curve
bottom: extract of initial slope used for calculation of Young's modulus.

## OF-5
Sample | Mode | Shape | Unit | Speed
OF-5 | Tensile | Cylinder | mm | 10
Shape: Cylinder
Name | Diameter(um) | Length(mm)
1 - 1 | 8.471737 | 10
Parｍeter | Breaking force | Breaking strain | Young's modulus | Breaking stress | Young's modulus
Unit | mN | - | mN | MPa | MPa
1 - 1 | 1.527 | 0.255 | 12.328 | 27.10344 | 218.8155
1 - 1
| Force (N) | Position (mm) | Strain (-) | Force (mN) | Strain avg. (-) | Force avg. (mN)
0 | 0.0001 | 0 | 0 | 0.1 | 0 | -0.04
1 | 0 | 0.004333333 | 0.0004333333 | 0 | 0.0004333333 | -0.03666667
2 | 0.0001 | 0.01233333 | 0.001233333 | 0.1 | 0.001233333 | -0.03666667
3 | 0.0001 | 0.02066667 | 0.002066667 | 0.1 | 0.002066667 | -0.05
4 | 0.0001 | 0.029 | 0.0029 | 0.1 | 0.0029 | -0.05
5 | 0.0004 | 0.037 | 0.0037 | 0.4 | 0.0037 | -0.05
6 | 0.0004 | 0.045 | 0.0045 | 0.4 | 0.0045 | -0.06666667
7 | 0.0003 | 0.053 | 0.0053 | 0.3 | 0.0053 | -0.08
8 | -0.0001 | 0.06133333 | 0.006133333 | -0.1 | 0.006133333 | -0.08666667
9 | 0 | 0.06933333 | 0.006933333 | 0 | 0.006933333 | -0.08
10 | 0 | 0.07766667 | 0.007766667 | 0 | 0.007766667 | -0.08666667
11 | 0 | 0.08566666 | 0.008566666 | 0 | 0.008566666 | -0.09333333
12 | -0.0002 | 0.094 | 0.0094 | -0.2 | 0.0094 | -0.09666667
13 | -0.0001 | 0.102 | 0.0102 | -0.1 | 0.0102 | -0.1
14 | -0.0001 | 0.1103333 | 0.01103333 | -0.1 | 0.01103333 | -0.1133333
15 | -0.0002 | 0.1183333 | 0.01183333 | -0.2 | 0.01183333 | -0.1233333
16 | -0.0004 | 0.1266667 | 0.01266667 | -0.4 | 0.01266667 | -0.12
17 | -0.0004 | 0.1346667 | 0.01346667 | -0.4 | 0.01346667 | -0.1133333
18 | -0.0001 | 0.143 | 0.0143 | -0.1 | 0.0143 | -0.11
19 | -0.0001 | 0.151 | 0.0151 | -0.1 | 0.0151 | -0.1133333
20 | -0.0003 | 0.1593333 | 0.01593333 | -0.3 | 0.01593333 | -0.1133333
21 | -0.0002 | 0.1673333 | 0.01673333 | -0.2 | 0.01673333 | -0.1033333
22 | 0.0001 | 0.1756667 | 0.01756667 | 0.1 | 0.01756667 | -0.1
23 | -0.0001 | 0.1836667 | 0.01836667 | -0.1 | 0.01836667 | -0.1066667
24 | -0.0002 | 0.192 | 0.0192 | -0.2 | 0.0192 | -0.1033333
25 | -0.0001 | 0.2 | 0.02 | -0.1 | 0.02 | -0.08666667
26 | 0 | 0.2083333 | 0.02083333 | 0 | 0.02083333 | -0.07
27 | -0.0001 | 0.2163333 | 0.02163333 | -0.1 | 0.02163333 | -0.06
28 | -0.0002 | 0.2246667 | 0.02246667 | -0.2 | 0.02246667 | -0.04666667
29 | 0.0001 | 0.2326667 | 0.02326667 | 0.1 | 0.02326667 | -0.02666667
30 | 0.0002 | 0.241 | 0.0241 | 0.2 | 0.0241 | -0.02
31 | 0 | 0.249 | 0.0249 | 0 | 0.0249 | -0.02666667
32 | -0.0003 | 0.2573333 | 0.02573333 | -0.3 | 0.02573333 | -0.03333333
33 | 0.0001 | 0.2653333 | 0.02653333 | 0.1 | 0.02653333 | -0.02666667
34 | 0.0001 | 0.2743333 | 0.02743333 | 0.1 | 0.02743333 | -0.03333333
35 | -0.0001 | 0.2823333 | 0.02823333 | -0.1 | 0.02823333 | -0.04333333
36 | 0 | 0.2906667 | 0.02906667 | 0 | 0.02906667 | -0.04666667
37 | 0.0001 | 0.2986667 | 0.02986667 | 0.1 | 0.02986667 | -0.05
38 | 0.0001 | 0.307 | 0.0307 | 0.1 | 0.0307 | -0.05666667
39 | -0.0002 | 0.315 | 0.0315 | -0.2 | 0.0315 | -0.06333333
40 | -0.0002 | 0.3233333 | 0.03233333 | -0.2 | 0.03233333 | -0.05666667
41 | -0.0001 | 0.3313333 | 0.03313333 | -0.1 | 0.03313333 | -0.05
42 | -0.0003 | 0.3396667 | 0.03396667 | -0.3 | 0.03396667 | -0.05
43 | -0.0005 | 0.3476667 | 0.03476667 | -0.5 | 0.03476667 | -0.04
44 | -0.0004 | 0.356 | 0.0356 | -0.4 | 0.0356 | -0.01666667
45 | -0.0001 | 0.364 | 0.0364 | -0.1 | 0.0364 | -0.006666667
46 | -0.0002 | 0.3723333 | 0.03723333 | -0.2 | 0.03723333 | -0.01
47 | -0.0003 | 0.3803333 | 0.03803333 | -0.3 | 0.03803333 | -0.01666667
48 | -0.0002 | 0.3886667 | 0.03886667 | -0.2 | 0.03886667 | -0.01
49 | -0.0001 | 0.3966667 | 0.03966667 | -0.1 | 0.03966667 | -0.006666667
50 | 0 | 0.405 | 0.0405 | 0 | 0.0405 | -0.01666667
51 | -0.0001 | 0.413 | 0.0413 | -0.1 | 0.0413 | -0.03333333
52 | -0.0001 | 0.4213333 | 0.04213333 | -0.1 | 0.04213333 | -0.03333333
53 | 0 | 0.4293333 | 0.04293333 | 0 | 0.04293333 | -0.02333333
54 | 0.0003 | 0.4376667 | 0.04376667 | 0.3 | 0.04376667 | -0.03666667
55 | 0.0004 | 0.4456667 | 0.04456667 | 0.4 | 0.04456667 | -0.07
56 | 0.0003 | 0.454 | 0.0454 | 0.3 | 0.0454 | -0.09666667
57 | 0.0003 | 0.462 | 0.0462 | 0.3 | 0.0462 | -0.09666667
58 | 0.0004 | 0.4703333 | 0.04703333 | 0.4 | 0.04703333 | -0.1033333
59 | 0.0003 | 0.4783333 | 0.04783333 | 0.3 | 0.04783333 | -0.1266667
60 | 0 | 0.4866667 | 0.04866667 | 0 | 0.04866667 | -0.1533333
61 | -0.0002 | 0.4946667 | 0.04946667 | -0.2 | 0.04946667 | -0.1433333
62 | -0.0001 | 0.503 | 0.0503 | -0.1 | 0.0503 | -0.1166667
63 | -0.0001 | 0.5113333 | 0.05113333 | -0.1 | 0.05113333 | -0.1166667
64 | -0.0002 | 0.5193334 | 0.05193334 | -0.2 | 0.05193334 | -0.1266667
65 | -0.0002 | 0.5276667 | 0.05276667 | -0.2 | 0.05276667 | -0.1266667
66 | -0.0001 | 0.5356666 | 0.05356666 | -0.1 | 0.05356666 | -0.1033333
67 | -0.0001 | 0.544 | 0.0544 | -0.1 | 0.0544 | -0.08333333
68 | -0.0001 | 0.552 | 0.0552 | -0.1 | 0.0552 | -0.07333333
69 | 0 | 0.5603333 | 0.05603333 | 0 | 0.05603333 | -0.07333333
70 | 0 | 0.5683333 | 0.05683333 | 0 | 0.05683333 | -0.07666667
71 | -0.0001 | 0.5766667 | 0.05766667 | -0.1 | 0.05766667 | -0.08
72 | 0 | 0.5846667 | 0.05846667 | 0 | 0.05846667 | -0.08666667
73 | 0.0002 | 0.593 | 0.0593 | 0.2 | 0.0593 | -0.09666667
74 | -0.0001 | 0.601 | 0.0601 | -0.1 | 0.0601 | -0.1166667
75 | -0.0002 | 0.6093333 | 0.06093333 | -0.2 | 0.06093333 | -0.1266667
76 | -0.0004 | 0.6173334 | 0.06173334 | -0.4 | 0.06173334 | -0.1233333
77 | -0.0001 | 0.6256667 | 0.06256667 | -0.1 | 0.06256667 | -0.09
78 | -0.0001 | 0.6336667 | 0.06336667 | -0.1 | 0.06336667 | -0.07
79 | -0.0004 | 0.642 | 0.0642 | -0.4 | 0.0642 | -0.07666667
80 | -0.0005 | 0.65 | 0.065 | -0.5 | 0.065 | -0.07333333
81 | -0.0001 | 0.6583334 | 0.06583334 | -0.1 | 0.06583334 | -0.05333333
82 | 0.0002 | 0.6663333 | 0.06663333 | 0.2 | 0.06663333 | -0.04
83 | -0.0004 | 0.6746666 | 0.06746666 | -0.4 | 0.06746666 | -0.05333333
84 | -0.0007 | 0.6826667 | 0.06826667 | -0.7 | 0.06826667 | -0.04666667
85 | -0.0004 | 0.691 | 0.0691 | -0.4 | 0.0691 | -0.01333333
86 | 0.0003 | 0.699 | 0.0699 | 0.3 | 0.0699 | 0.01
87 | 0.0001 | 0.7073333 | 0.07073333 | 0.1 | 0.07073333 | -3.700743e-18
88 | -0.0003 | 0.7153333 | 0.07153333 | -0.3 | 0.07153333 | -0.01333333
89 | -0.0005 | 0.7236667 | 0.07236667 | -0.5 | 0.07236667 | 0.003333333
90 | 0.0003 | 0.7316667 | 0.07316667 | 0.3 | 0.07316667 | 0.02666667
91 | 0.0006 | 0.74 | 0.074 | 0.6 | 0.074 | 0.003333333
92 | -0.0001 | 0.748 | 0.0748 | -0.1 | 0.0748 | -0.03333333
93 | -0.0004 | 0.7563334 | 0.07563334 | -0.4 | 0.07563334 | -0.03333333
94 | -0.0002 | 0.7643333 | 0.07643333 | -0.2 | 0.07643333 | -0.01333333
95 | 0.0005 | 0.7726667 | 0.07726667 | 0.5 | 0.07726667 | -0.006666667
96 | 0.0005 | 0.781 | 0.0781 | 0.5 | 0.0781 | -0.03
97 | 0.0002 | 0.789 | 0.0789 | 0.2 | 0.0789 | -0.05333333
98 | -0.0001 | 0.7973334 | 0.07973334 | -0.1 | 0.07973334 | -0.05333333
99 | -0.0001 | 0.806 | 0.0806 | -0.1 | 0.0806 | -0.03333333
100 | -0.0001 | 0.814 | 0.0814 | -0.1 | 0.0814 | -0.02
101 | -0.0003 | 0.8223333 | 0.08223333 | -0.3 | 0.08223333 | -0.01666667
102 | -0.0003 | 0.8306667 | 0.08306667 | -0.3 | 0.08306667 | -0.01
103 | -0.0004 | 0.8386667 | 0.08386667 | -0.4 | 0.08386667 | 0.01
104 | -0.0004 | 0.847 | 0.0847 | -0.4 | 0.0847 | 0.04
105 | -0.0001 | 0.855 | 0.0855 | -0.1 | 0.0855 | 0.05333333
106 | 0.0006 | 0.8633333 | 0.08633333 | 0.6 | 0.08633333 | 0.04333333
107 | 0.0005 | 0.8713334 | 0.08713334 | 0.5 | 0.08713334 | 0.01333333
108 | -0.0003 | 0.8796667 | 0.08796667 | -0.3 | 0.08796667 | 0
109 | -0.0003 | 0.8876666 | 0.08876666 | -0.3 | 0.08876666 | 0.02333333
110 | 0.0001 | 0.896 | 0.0896 | 0.1 | 0.0896 | 0.03
111 | 0.0003 | 0.904 | 0.0904 | 0.3 | 0.0904 | 0.01
112 | -0.0002 | 0.9123333 | 0.09123333 | -0.2 | 0.09123333 | -0.003333333
113 | -0.0002 | 0.9203333 | 0.09203333 | -0.2 | 0.09203333 | 0.02
114 | 0.0003 | 0.9286667 | 0.09286667 | 0.3 | 0.09286667 | 0.04
115 | 0.0003 | 0.9366667 | 0.09366667 | 0.3 | 0.09366667 | 0.02
116 | 0 | 0.945 | 0.0945 | 0 | 0.0945 | 0
117 | -0.0003 | 0.953 | 0.0953 | -0.3 | 0.0953 | 0.003333333
118 | 0.0002 | 0.9613333 | 0.09613333 | 0.2 | 0.09613333 | 0.02
119 | 0.0002 | 0.9693334 | 0.09693334 | 0.2 | 0.09693334 | 0.003333333
120 | -0.0004 | 0.9776667 | 0.09776667 | -0.4 | 0.09776667 | -0.02333333
121 | -0.0005 | 0.9856667 | 0.09856667 | -0.5 | 0.09856667 | -0.01666667
122 | -0.0001 | 0.994 | 0.0994 | -0.1 | 0.0994 | -5.551115e-18
123 | 0.0002 | 1.002 | 0.1002 | 0.2 | 0.1002 | -0.003333333
124 | 0 | 1.010333 | 0.1010333 | 0 | 0.1010333 | -0.03333333
125 | -0.0002 | 1.018333 | 0.1018333 | -0.2 | 0.1018333 | -0.05
126 | -0.0002 | 1.026667 | 0.1026667 | -0.2 | 0.1026667 | -0.03666667
127 | 0.0002 | 1.034667 | 0.1034667 | 0.2 | 0.1034667 | -0.02333333
128 | 0.0005 | 1.043 | 0.1043 | 0.5 | 0.1043 | -0.03666667
129 | 0.0003 | 1.051333 | 0.1051333 | 0.3 | 0.1051333 | -0.05333333
130 | 0 | 1.059333 | 0.1059333 | 0 | 0.1059333 | -0.06333333
131 | -0.0001 | 1.067667 | 0.1067667 | -0.1 | 0.1067667 | -0.06333333
132 | 0.0003 | 1.075667 | 0.1075667 | 0.3 | 0.1075667 | -0.06
133 | 0.0005 | 1.084 | 0.1084 | 0.5 | 0.1084 | -0.07
134 | 0 | 1.092 | 0.1092 | 0 | 0.1092 | -0.08333333
135 | -0.0004 | 1.100333 | 0.1100333 | -0.4 | 0.1100333 | -0.08333333
136 | -0.0003 | 1.108333 | 0.1108333 | -0.3 | 0.1108333 | -0.06666667
137 | 0.0001 | 1.116667 | 0.1116667 | 0.1 | 0.1116667 | -0.03666667
138 | 0.0004 | 1.124667 | 0.1124667 | 0.4 | 0.1124667 | -0.01666667
139 | -0.0001 | 1.133 | 0.1133 | -0.1 | 0.1133 | -0.02666667
140 | -0.0005 | 1.141 | 0.1141 | -0.5 | 0.1141 | -0.02666667
141 | -0.0001 | 1.149333 | 0.1149333 | -0.1 | 0.1149333 | -0.006666667
142 | 0.0005 | 1.157333 | 0.1157333 | 0.5 | 0.1157333 | 0.01333333
143 | 0.0004 | 1.165667 | 0.1165667 | 0.4 | 0.1165667 | 0.003333333
144 | -0.0003 | 1.173667 | 0.1173667 | -0.3 | 0.1173667 | -0.02
145 | -0.0003 | 1.182 | 0.1182 | -0.3 | 0.1182 | -0.01666667
146 | 0.0001 | 1.19 | 0.119 | 0.1 | 0.119 | 7.401487e-18
147 | 0.0002 | 1.198333 | 0.1198333 | 0.2 | 0.1198333 | 0.01666667
148 | -0.0003 | 1.206333 | 0.1206333 | -0.3 | 0.1206333 | 0.02333333
149 | -0.0006 | 1.214667 | 0.1214667 | -0.6 | 0.1214667 | 0.04333333
150 | -0.0002 | 1.222667 | 0.1222667 | -0.2 | 0.1222667 | 0.07333333
151 | 0 | 1.231 | 0.1231 | 0 | 0.1231 | 0.09333333
152 | -0.0002 | 1.239 | 0.1239 | -0.2 | 0.1239 | 0.11
153 | -0.0007 | 1.247333 | 0.1247333 | -0.7 | 0.1247333 | 0.13
154 | -0.0005 | 1.255333 | 0.1255333 | -0.5 | 0.1255333 | 0.16
155 | 0.0002 | 1.263667 | 0.1263667 | 0.2 | 0.1263667 | 0.18
156 | 0.0002 | 1.271667 | 0.1271667 | 0.2 | 0.1271667 | 0.1766667
157 | -0.0002 | 1.28 | 0.128 | -0.2 | 0.128 | 0.1833333
158 | 0 | 1.288 | 0.1288 | 0 | 0.1288 | 0.2033333
159 | 0 | 1.296333 | 0.1296333 | 0 | 0.1296333 | 0.2066667
160 | 0 | 1.304333 | 0.1304333 | 0 | 0.1304333 | 0.1966667
161 | 0 | 1.313 | 0.1313 | 0 | 0.1313 | 0.2
162 | 0 | 1.321 | 0.1321 | 0 | 0.1321 | 0.23
163 | 0.0001 | 1.329333 | 0.1329333 | 0.1 | 0.1329333 | 0.26
164 | 0 | 1.337333 | 0.1337333 | 0 | 0.1337333 | 0.26
165 | 0.0001 | 1.345667 | 0.1345667 | 0.1 | 0.1345667 | 0.2566667
166 | 0.0006 | 1.353667 | 0.1353667 | 0.6 | 0.1353667 | 0.2666667
167 | 0.0007 | 1.362 | 0.1362 | 0.7 | 0.1362 | 0.2666667
168 | 0.0001 | 1.37 | 0.137 | 0.1 | 0.137 | 0.2533333
169 | -0.0001 | 1.378333 | 0.1378333 | -0.1 | 0.1378333 | 0.2533333
170 | 0.0001 | 1.386333 | 0.1386333 | 0.1 | 0.1386333 | 0.26
171 | 0.0005 | 1.394667 | 0.1394667 | 0.5 | 0.1394667 | 0.26
172 | 0.0002 | 1.402667 | 0.1402667 | 0.2 | 0.1402667 | 0.2466667
173 | -0.0003 | 1.411 | 0.1411 | -0.3 | 0.1411 | 0.25
174 | -0.0002 | 1.419 | 0.1419 | -0.2 | 0.1419 | 0.2733333
175 | 0.0002 | 1.427333 | 0.1427333 | 0.2 | 0.1427333 | 0.2866667
176 | 0.0006 | 1.435333 | 0.1435333 | 0.6 | 0.1435333 | 0.2866667
177 | 0.0004 | 1.443667 | 0.1443667 | 0.4 | 0.1443667 | 0.2866667
178 | 0.0003 | 1.451667 | 0.1451667 | 0.3 | 0.1451667 | 0.2966667
179 | 0.0003 | 1.46 | 0.146 | 0.3 | 0.146 | 0.3066667
180 | 0.0004 | 1.468 | 0.1468 | 0.4 | 0.1468 | 0.31
181 | 0.0005 | 1.476333 | 0.1476333 | 0.5 | 0.1476333 | 0.3133333
182 | 0.0004 | 1.484333 | 0.1484333 | 0.4 | 0.1484333 | 0.3166667
183 | 0.0002 | 1.492667 | 0.1492667 | 0.2 | 0.1492667 | 0.3166667
184 | 0.0001 | 1.500667 | 0.1500667 | 0.1 | 0.1500667 | 0.3233333
185 | 0.0001 | 1.509 | 0.1509 | 0.1 | 0.1509 | 0.33
186 | 0.0004 | 1.517 | 0.1517 | 0.4 | 0.1517 | 0.3366667
187 | 0.0004 | 1.525333 | 0.1525333 | 0.4 | 0.1525333 | 0.3366667
188 | 0.0001 | 1.533333 | 0.1533333 | 0.1 | 0.1533333 | 0.3333333
189 | -0.0003 | 1.541667 | 0.1541667 | -0.3 | 0.1541667 | 0.3366667
190 | 0.0001 | 1.549667 | 0.1549667 | 0.1 | 0.1549667 | 0.3533333
191 | 0.0009 | 1.558 | 0.1558 | 0.9 | 0.1558 | 0.36
192 | 0.0009 | 1.566 | 0.1566 | 0.9 | 0.1566 | 0.3433333
193 | 0.0001 | 1.574333 | 0.1574333 | 0.1 | 0.1574333 | 0.3266667
194 | -0.0001 | 1.582333 | 0.1582333 | -0.1 | 0.1582333 | 0.3533333
195 | 0.0004 | 1.590667 | 0.1590667 | 0.4 | 0.1590667 | 0.3866667
196 | 0.0006 | 1.598667 | 0.1598667 | 0.6 | 0.1598667 | 0.3966667
197 | 0.0003 | 1.607 | 0.1607 | 0.3 | 0.1607 | 0.4033333
198 | 0.0001 | 1.615 | 0.1615 | 0.1 | 0.1615 | 0.42
199 | 0.0001 | 1.623333 | 0.1623333 | 0.1 | 0.1623333 | 0.44
200 | 0.0001 | 1.631333 | 0.1631333 | 0.1 | 0.1631333 | 0.46
201 | 0.0001 | 1.639667 | 0.1639667 | 0.1 | 0.1639667 | 0.4933333
202 | 0.0003 | 1.647667 | 0.1647667 | 0.3 | 0.1647667 | 0.5266667
203 | 0.0004 | 1.656 | 0.1656 | 0.4 | 0.1656 | 0.5433333
204 | 0.0002 | 1.664 | 0.1664 | 0.2 | 0.1664 | 0.5666667
205 | 0.0002 | 1.672333 | 0.1672333 | 0.2 | 0.1672333 | 0.6066667
206 | 0.0006 | 1.680667 | 0.1680667 | 0.6 | 0.1680667 | 0.6466667
207 | 0.0007 | 1.688667 | 0.1688667 | 0.7 | 0.1688667 | 0.6566667
208 | 0.0006 | 1.696667 | 0.1696667 | 0.6 | 0.1696667 | 0.65
209 | 0.0004 | 1.705 | 0.1705 | 0.4 | 0.1705 | 0.6533333
210 | 0.0005 | 1.713333 | 0.1713333 | 0.5 | 0.1713333 | 0.6766667
211 | 0.0006 | 1.721333 | 0.1721333 | 0.6 | 0.1721333 | 0.68
212 | 0.0004 | 1.729667 | 0.1729667 | 0.4 | 0.1729667 | 0.6666667
213 | 0.0004 | 1.737667 | 0.1737667 | 0.4 | 0.1737667 | 0.66
214 | 0.0003 | 1.746 | 0.1746 | 0.3 | 0.1746 | 0.6533333
215 | 0.0003 | 1.755 | 0.1755 | 0.3 | 0.1755 | 0.6666667
216 | 0.0004 | 1.763 | 0.1763 | 0.4 | 0.1763 | 0.6733333
217 | 0.0003 | 1.771333 | 0.1771333 | 0.3 | 0.1771333 | 0.67
218 | 0.0002 | 1.779333 | 0.1779333 | 0.2 | 0.1779333 | 0.6733333
219 | 0.0002 | 1.787667 | 0.1787667 | 0.2 | 0.1787667 | 0.6833333
220 | 0.0003 | 1.795667 | 0.1795667 | 0.3 | 0.1795667 | 0.7033333
221 | 0.0004 | 1.804 | 0.1804 | 0.4 | 0.1804 | 0.72
222 | 0.0004 | 1.812 | 0.1812 | 0.4 | 0.1812 | 0.7266667
223 | 0.0009 | 1.820333 | 0.1820333 | 0.9 | 0.1820333 | 0.7333333
224 | 0.0009 | 1.828333 | 0.1828333 | 0.9 | 0.1828333 | 0.72
225 | 0.0007 | 1.836667 | 0.1836667 | 0.7 | 0.1836667 | 0.72
226 | 0.0008 | 1.844667 | 0.1844667 | 0.8 | 0.1844667 | 0.73
227 | 0.0008 | 1.853 | 0.1853 | 0.8 | 0.1853 | 0.7233333
228 | 0.0007 | 1.861 | 0.1861 | 0.7 | 0.1861 | 0.7066667
229 | 0.0007 | 1.869333 | 0.1869333 | 0.7 | 0.1869333 | 0.6966667
230 | 0.0011 | 1.877333 | 0.1877333 | 1.1 | 0.1877333 | 0.69
231 | 0.0011 | 1.885667 | 0.1885667 | 1.1 | 0.1885667 | 0.6633333
232 | 0.0008 | 1.893667 | 0.1893667 | 0.8 | 0.1893667 | 0.6366667
233 | 0.0011 | 1.902 | 0.1902 | 1.1 | 0.1902 | 0.62
234 | 0.0014 | 1.91 | 0.191 | 1.4 | 0.191 | 0.5933333
235 | 0.0014 | 1.918333 | 0.1918333 | 1.4 | 0.1918333 | 0.5633333
236 | 0.0009 | 1.926333 | 0.1926333 | 0.9 | 0.1926333 | 0.54
237 | 0.0005 | 1.934667 | 0.1934667 | 0.5 | 0.1934667 | 0.53
238 | 0.0007 | 1.942667 | 0.1942667 | 0.7 | 0.1942667 | 0.53
239 | 0.0011 | 1.951 | 0.1951 | 1.1 | 0.1951 | 0.5233333
240 | 0.0006 | 1.959333 | 0.1959333 | 0.6 | 0.1959333 | 0.5066667
241 | 0.0002 | 1.967333 | 0.1967333 | 0.2 | 0.1967333 | 0.51
242 | 0.0002 | 1.975667 | 0.1975667 | 0.2 | 0.1975667 | 0.5266667
243 | 0.0002 | 1.983667 | 0.1983667 | 0.2 | 0.1983667 | 0.54
244 | 0.0007 | 1.992 | 0.1992 | 0.7 | 0.1992 | 0.5533333
245 | 0.0005 | 2 | 0.2 | 0.5 | 0.2 | 0.55
246 | 0.0003 | 2.008333 | 0.2008333 | 0.3 | 0.2008333 | 0.56
247 | 0.0004 | 2.016333 | 0.2016333 | 0.4 | 0.2016333 | 0.5766667
248 | 0.0005 | 2.024667 | 0.2024667 | 0.5 | 0.2024667 | 0.5833333
249 | 0.0008 | 2.032667 | 0.2032667 | 0.8 | 0.2032667 | 0.5966667
250 | 0.0008 | 2.041 | 0.2041 | 0.8 | 0.2041 | 0.5933333
251 | 0.0006 | 2.049 | 0.2049 | 0.6 | 0.2049 | 0.5933333
252 | 0.0006 | 2.057333 | 0.2057333 | 0.6 | 0.2057333 | 0.6
253 | 0.0005 | 2.065333 | 0.2065333 | 0.5 | 0.2065333 | 0.6166667
254 | 0.0009 | 2.073667 | 0.2073667 | 0.9 | 0.2073667 | 0.63
255 | 0.001 | 2.081667 | 0.2081667 | 1 | 0.2081667 | 0.62
256 | 0.0006 | 2.09 | 0.209 | 0.6 | 0.209 | 0.6233333
257 | 0.0003 | 2.098 | 0.2098 | 0.3 | 0.2098 | 0.65
258 | 0.0004 | 2.106333 | 0.2106333 | 0.4 | 0.2106333 | 0.6733333
259 | 0.0005 | 2.114333 | 0.2114333 | 0.5 | 0.2114333 | 0.68
260 | 0.0003 | 2.122667 | 0.2122667 | 0.3 | 0.2122667 | 0.6966667
261 | 0.0003 | 2.130667 | 0.2130667 | 0.3 | 0.2130667 | 0.73
262 | 0.0003 | 2.139 | 0.2139 | 0.3 | 0.2139 | 0.7566667
263 | 0.0003 | 2.147 | 0.2147 | 0.3 | 0.2147 | 0.7633333
264 | 0.0005 | 2.155333 | 0.2155333 | 0.5 | 0.2155333 | 0.77
265 | 0.0007 | 2.163333 | 0.2163333 | 0.7 | 0.2163333 | 0.7933333
266 | 0.0006 | 2.171667 | 0.2171667 | 0.6 | 0.2171667 | 0.8066667
267 | 0.0005 | 2.179667 | 0.2179667 | 0.5 | 0.2179667 | 0.8133333
268 | 0.0005 | 2.188 | 0.2188 | 0.5 | 0.2188 | 0.82
269 | 0.0006 | 2.196 | 0.2196 | 0.6 | 0.2196 | 0.8333333
270 | 0.0007 | 2.204333 | 0.2204333 | 0.7 | 0.2204333 | 0.8566667
271 | 0.0007 | 2.212333 | 0.2212333 | 0.7 | 0.2212333 | 0.8633333
272 | 0.0006 | 2.220667 | 0.2220667 | 0.6 | 0.2220667 | 0.8566667
273 | 0.0006 | 2.229 | 0.2229 | 0.6 | 0.2229 | 0.8533333
274 | 0.0006 | 2.237 | 0.2237 | 0.6 | 0.2237 | 0.8466667
275 | 0.0008 | 2.245333 | 0.2245333 | 0.8 | 0.2245333 | 0.8433333
276 | 0.0008 | 2.253333 | 0.2253333 | 0.8 | 0.2253333 | 0.8333333
277 | 0.0006 | 2.261667 | 0.2261667 | 0.6 | 0.2261667 | 0.8266667
278 | 0.0009 | 2.269667 | 0.2269667 | 0.9 | 0.2269667 | 0.8233333
279 | 0.0007 | 2.278 | 0.2278 | 0.7 | 0.2278 | 0.81
280 | 0.0008 | 2.286 | 0.2286 | 0.8 | 0.2286 | 0.8133333
281 | 0.0008 | 2.294333 | 0.2294333 | 0.8 | 0.2294333 | 0.8166667
282 | 0.0011 | 2.302333 | 0.2302333 | 1.1 | 0.2302333 | 0.8166667
283 | 0.0009 | 2.310667 | 0.2310667 | 0.9 | 0.2310667 | 0.8
284 | 0.0006 | 2.318667 | 0.2318667 | 0.6 | 0.2318667 | 0.7966667
285 | 0.0011 | 2.327 | 0.2327 | 1.1 | 0.2327 | 0.8066667
286 | 0.0014 | 2.335 | 0.2335 | 1.4 | 0.2335 | 0.7966667
287 | 0.001 | 2.343333 | 0.2343333 | 1 | 0.2343333 | 0.7766667
288 | 0.0006 | 2.351333 | 0.2351333 | 0.6 | 0.2351333 | 0.7766667
289 | 0.001 | 2.359667 | 0.2359667 | 1 | 0.2359667 | 0.79
290 | 0.0013 | 2.367667 | 0.2367667 | 1.3 | 0.2367667 | 0.7833333
291 | 0.0011 | 2.376 | 0.2376 | 1.1 | 0.2376 | 0.7666667
292 | 0.0005 | 2.384 | 0.2384 | 0.5 | 0.2384 | 0.7633333
293 | 0.0005 | 2.392333 | 0.2392333 | 0.5 | 0.2392333 | 0.78
294 | 0.0012 | 2.400333 | 0.2400333 | 1.2 | 0.2400333 | 0.7733333
295 | 0.0011 | 2.408667 | 0.2408667 | 1.1 | 0.2408667 | 0.7433333
296 | 0.0008 | 2.416667 | 0.2416667 | 0.8 | 0.2416667 | 0.74
297 | 0.0007 | 2.424667 | 0.2424667 | 0.7 | 0.2424667 | 0.7566667
298 | 0.0009 | 2.432667 | 0.2432667 | 0.9 | 0.2432667 | 0.7633333
299 | 0.0013 | 2.441 | 0.2441 | 1.3 | 0.2441 | 0.75
300 | 0.0009 | 2.449 | 0.2449 | 0.9 | 0.2449 | 0.7366667
301 | 0.0005 | 2.457333 | 0.2457333 | 0.5 | 0.2457333 | 0.7433333
302 | 0.0005 | 2.465333 | 0.2465333 | 0.5 | 0.2465333 | 0.7566667
303 | 0.0004 | 2.473667 | 0.2473667 | 0.4 | 0.2473667 | 0.76
304 | 0.0005 | 2.481667 | 0.2481667 | 0.5 | 0.2481667 | 0.7666667
305 | 0.0005 | 2.49 | 0.249 | 0.5 | 0.249 | 0.7833333
306 | 0.0006 | 2.498 | 0.2498 | 0.6 | 0.2498 | 0.7933333
307 | 0.0005 | 2.506333 | 0.2506333 | 0.5 | 0.2506333 | 0.7933333
308 | 0.0005 | 2.514333 | 0.2514333 | 0.5 | 0.2514333 | 0.8
309 | 0.0008 | 2.522667 | 0.2522667 | 0.8 | 0.2522667 | 0.82
310 | 0.0009 | 2.531 | 0.2531 | 0.9 | 0.2531 | 0.8266667
311 | 0.0008 | 2.539 | 0.2539 | 0.8 | 0.2539 | 0.8266667
312 | 0.0006 | 2.547333 | 0.2547333 | 0.6 | 0.2547333 | 0.8366667
313 | 0.0008 | 2.555333 | 0.2555333 | 0.8 | 0.2555333 | 0.8633333
314 | 0.0009 | 2.563667 | 0.2563667 | 0.9 | 0.2563667 | 0.8733333
315 | 0.0008 | 2.572 | 0.2572 | 0.8 | 0.2572 | 0.8666667
316 | 0.0008 | 2.580333 | 0.2580333 | 0.8 | 0.2580333 | 0.8733333
317 | 0.001 | 2.588333 | 0.2588333 | 1 | 0.2588333 | 0.89
318 | 0.001 | 2.596333 | 0.2596333 | 1 | 0.2596333 | 0.9066667
319 | 0.0008 | 2.604667 | 0.2604667 | 0.8 | 0.2604667 | 0.91
320 | 0.0008 | 2.613 | 0.2613 | 0.8 | 0.2613 | 0.9133333
321 | 0.001 | 2.621 | 0.2621 | 1 | 0.2621 | 0.9266667
322 | 0.001 | 2.629333 | 0.2629333 | 1 | 0.2629333 | 0.9433333
323 | 0.0003 | 2.637333 | 0.2637333 | 0.3 | 0.2637333 | 0.9466667
324 | 0.0003 | 2.645667 | 0.2645667 | 0.3 | 0.2645667 | 0.9566667
325 | 0.001 | 2.653667 | 0.2653667 | 1 | 0.2653667 | 0.9633333
326 | 0.0013 | 2.662 | 0.2662 | 1.3 | 0.2662 | 0.97
327 | 0.0009 | 2.67 | 0.267 | 0.9 | 0.267 | 0.9866667
328 | 0.0005 | 2.678333 | 0.2678333 | 0.5 | 0.2678333 | 1.01
329 | 0.0009 | 2.686333 | 0.2686333 | 0.9 | 0.2686333 | 1.036667
330 | 0.0011 | 2.694667 | 0.2694667 | 1.1 | 0.2694667 | 1.046667
331 | 0.0009 | 2.702667 | 0.2702667 | 0.9 | 0.2702667 | 1.053333
332 | 0.0006 | 2.711 | 0.2711 | 0.6 | 0.2711 | 1.063333
333 | 0.0006 | 2.719 | 0.2719 | 0.6 | 0.2719 | 1.083333
334 | 0.001 | 2.727333 | 0.2727333 | 1 | 0.2727333 | 1.086667
335 | 0.0008 | 2.735333 | 0.2735333 | 0.8 | 0.2735333 | 1.07
336 | 0.0006 | 2.743667 | 0.2743667 | 0.6 | 0.2743667 | 1.073333
337 | 0.0007 | 2.751667 | 0.2751667 | 0.7 | 0.2751667 | 1.11
338 | 0.0011 | 2.76 | 0.276 | 1.1 | 0.276 | 1.136667
339 | 0.001 | 2.768 | 0.2768 | 1 | 0.2768 | 1.123333
340 | 0.0009 | 2.776333 | 0.2776333 | 0.9 | 0.2776333 | 1.113333
341 | 0.0011 | 2.784333 | 0.2784333 | 1.1 | 0.2784333 | 1.116667
342 | 0.0014 | 2.792667 | 0.2792667 | 1.4 | 0.2792667 | 1.126667
343 | 0.0011 | 2.801 | 0.2801 | 1.1 | 0.2801 | 1.103333
344 | 0.0007 | 2.809 | 0.2809 | 0.7 | 0.2809 | 1.09
345 | 0.001 | 2.817333 | 0.2817333 | 1 | 0.2817333 | 1.1
346 | 0.0013 | 2.825333 | 0.2825333 | 1.3 | 0.2825333 | 1.113333
347 | 0.0015 | 2.833667 | 0.2833667 | 1.5 | 0.2833667 | 1.116667
348 | 0.0011 | 2.841667 | 0.2841667 | 1.1 | 0.2841667 | 1.106667
349 | 0.0009 | 2.85 | 0.285 | 0.9 | 0.285 | 1.11
350 | 0.0012 | 2.858 | 0.2858 | 1.2 | 0.2858 | 1.12
351 | 0.0015 | 2.866333 | 0.2866333 | 1.5 | 0.2866333 | 1.116667
352 | 0.0011 | 2.874333 | 0.2874333 | 1.1 | 0.2874333 | 1.096667
353 | 0.0006 | 2.882667 | 0.2882667 | 0.6 | 0.2882667 | 1.09
354 | 0.0005 | 2.890667 | 0.2890667 | 0.5 | 0.2890667 | 1.1
355 | 0.0012 | 2.899 | 0.2899 | 1.2 | 0.2899 | 1.11
356 | 0.0018 | 2.907 | 0.2907 | 1.8 | 0.2907 | 1.093333
357 | 0.0016 | 2.915333 | 0.2915333 | 1.6 | 0.2915333 | 1.056667
358 | 0.0013 | 2.923333 | 0.2923333 | 1.3 | 0.2923333 | 1.036667
359 | 0.0012 | 2.931667 | 0.2931667 | 1.2 | 0.2931667 | 1.033333
360 | 0.0013 | 2.939667 | 0.2939667 | 1.3 | 0.2939667 | 1.033333
361 | 0.0012 | 2.948 | 0.2948 | 1.2 | 0.2948 | 1.03
362 | 0.0012 | 2.956 | 0.2956 | 1.2 | 0.2956 | 1.033333
363 | 0.0007 | 2.964333 | 0.2964333 | 0.7 | 0.2964333 | 1.043333
364 | 0.0005 | 2.972333 | 0.2972333 | 0.5 | 0.2972333 | 1.073333
365 | 0.0009 | 2.980667 | 0.2980667 | 0.9 | 0.2980667 | 1.103333
366 | 0.0017 | 2.988667 | 0.2988667 | 1.7 | 0.2988667 | 1.11
367 | 0.0015 | 2.997 | 0.2997 | 1.5 | 0.2997 | 1.1
368 | 0.0007 | 3.005 | 0.3005 | 0.7 | 0.3005 | 1.106667
369 | 0.0007 | 3.013333 | 0.3013333 | 0.7 | 0.3013333 | 1.13
370 | 0.001 | 3.021667 | 0.3021667 | 1 | 0.3021667 | 1.14
371 | 0.0014 | 3.029667 | 0.3029667 | 1.4 | 0.3029667 | 1.143333
372 | 0.0007 | 3.038 | 0.3038 | 0.7 | 0.3038 | 1.153333
373 | 0.0007 | 3.046 | 0.3046 | 0.7 | 0.3046 | 1.193333
374 | 0.001 | 3.054333 | 0.3054333 | 1 | 0.3054333 | 1.213333
375 | 0.0014 | 3.062333 | 0.3062333 | 1.4 | 0.3062333 | 1.21
376 | 0.0014 | 3.070667 | 0.3070667 | 1.4 | 0.3070667 | 1.213333
377 | 0.0012 | 3.078667 | 0.3078667 | 1.2 | 0.3078667 | 1.23
378 | 0.0012 | 3.087 | 0.3087 | 1.2 | 0.3087 | 1.25
379 | 0.0012 | 3.095 | 0.3095 | 1.2 | 0.3095 | 1.24
380 | 0.0011 | 3.103333 | 0.3103333 | 1.1 | 0.3103333 | 1.24
381 | 0.0009 | 3.111333 | 0.3111333 | 0.9 | 0.3111333 | 1.273333
382 | 0.0009 | 3.119667 | 0.3119667 | 0.9 | 0.3119667 | 1.313333
383 | 0.0009 | 3.127667 | 0.3127667 | 0.9 | 0.3127667 | 1.336667
384 | 0.0008 | 3.136 | 0.3136 | 0.8 | 0.3136 | 1.34
385 | 0.0007 | 3.144 | 0.3144 | 0.7 | 0.3144 | 1.356667
386 | 0.0007 | 3.152333 | 0.3152333 | 0.7 | 0.3152333 | 1.39
387 | 0.001 | 3.160333 | 0.3160333 | 1 | 0.3160333 | 1.41
388 | 0.0012 | 3.168667 | 0.3168667 | 1.2 | 0.3168667 | 1.416667
389 | 0.0012 | 3.176667 | 0.3176667 | 1.2 | 0.3176667 | 1.41
390 | 0.0012 | 3.185 | 0.3185 | 1.2 | 0.3185 | 1.423333
391 | 0.0013 | 3.193 | 0.3193 | 1.3 | 0.3193 | 1.446667
392 | 0.0015 | 3.201333 | 0.3201333 | 1.5 | 0.3201333 | 1.456667
393 | 0.0016 | 3.209333 | 0.3209333 | 1.6 | 0.3209333 | 1.46
394 | 0.0014 | 3.217667 | 0.3217667 | 1.4 | 0.3217667 | 1.453333
395 | 0.0011 | 3.225667 | 0.3225667 | 1.1 | 0.3225667 | 1.46
396 | 0.0014 | 3.234 | 0.3234 | 1.4 | 0.3234 | 1.476667
397 | 0.0017 | 3.242 | 0.3242 | 1.7 | 0.3242 | 1.483333
398 | 0.0014 | 3.250333 | 0.3250333 | 1.4 | 0.3250333 | 1.48
399 | 0.001 | 3.258333 | 0.3258333 | 1 | 0.3258333 | 1.476667
400 | 0.0011 | 3.266667 | 0.3266667 | 1.1 | 0.3266667 | 1.503333
401 | 0.0017 | 3.274667 | 0.3274667 | 1.7 | 0.3274667 | 1.54
402 | 0.0019 | 3.283 | 0.3283 | 1.9 | 0.3283 | 1.54
403 | 0.0013 | 3.291 | 0.3291 | 1.3 | 0.3291 | 1.516667
404 | 0.0009 | 3.299333 | 0.3299333 | 0.9 | 0.3299333 | 1.523333
405 | 0.0015 | 3.307333 | 0.3307333 | 1.5 | 0.3307333 | 1.556667
406 | 0.0019 | 3.315667 | 0.3315667 | 1.9 | 0.3315667 | 1.563333
407 | 0.0018 | 3.323667 | 0.3323667 | 1.8 | 0.3323667 | 1.543333
408 | 0.0009 | 3.332 | 0.3332 | 0.9 | 0.3332 | 1.53
409 | 0.0012 | 3.34 | 0.334 | 1.2 | 0.334 | 1.556667
410 | 0.0021 | 3.348333 | 0.3348333 | 2.1 | 0.3348333 | 1.566667
411 | 0.0021 | 3.356333 | 0.3356333 | 2.1 | 0.3356333 | 1.536667
412 | 0.0016 | 3.364667 | 0.3364667 | 1.6 | 0.3364667 | 1.513333
413 | 0.001 | 3.372667 | 0.3372667 | 1 | 0.3372667 | 1.516667
414 | 0.0013 | 3.381 | 0.3381 | 1.3 | 0.3381 | 1.53
415 | 0.0017 | 3.389 | 0.3389 | 1.7 | 0.3389 | 1.526667
416 | 0.0013 | 3.397333 | 0.3397333 | 1.3 | 0.3397333 | 1.52
417 | 0.0012 | 3.405333 | 0.3405333 | 1.2 | 0.3405333 | 1.533333
418 | 0.001 | 3.413667 | 0.3413667 | 1 | 0.3413667 | 1.55
419 | 0.0016 | 3.421667 | 0.3421667 | 1.6 | 0.3421667 | 1.566667
420 | 0.0019 | 3.43 | 0.343 | 1.9 | 0.343 | 1.563333
421 | 0.0016 | 3.438333 | 0.3438333 | 1.6 | 0.3438333 | 1.55
422 | 0.0016 | 3.446333 | 0.3446333 | 1.6 | 0.3446333 | 1.546667
423 | 0.0014 | 3.454667 | 0.3454667 | 1.4 | 0.3454667 | 1.546667
424 | 0.0016 | 3.462667 | 0.3462667 | 1.6 | 0.3462667 | 1.553333
425 | 0.0016 | 3.471 | 0.3471 | 1.6 | 0.3471 | 1.553333
426 | 0.0016 | 3.479 | 0.3479 | 1.6 | 0.3479 | 1.546667
427 | 0.0016 | 3.487333 | 0.3487333 | 1.6 | 0.3487333 | 1.546667
428 | 0.0013 | 3.495333 | 0.3495333 | 1.3 | 0.3495333 | 1.556667
429 | 0.0018 | 3.503667 | 0.3503667 | 1.8 | 0.3503667 | 1.573333
430 | 0.0022 | 3.511667 | 0.3511667 | 2.2 | 0.3511667 | 1.553333
431 | 0.0017 | 3.52 | 0.352 | 1.7 | 0.352 | 1.53
432 | 0.0012 | 3.528 | 0.3528 | 1.2 | 0.3528 | 1.543333
433 | 0.0015 | 3.536333 | 0.3536333 | 1.5 | 0.3536333 | 1.576667
434 | 0.0019 | 3.545 | 0.3545 | 1.9 | 0.3545 | 1.58
435 | 0.0017 | 3.553 | 0.3553 | 1.7 | 0.3553 | 1.553333
436 | 0.0013 | 3.561333 | 0.3561333 | 1.3 | 0.3561333 | 1.553333
437 | 0.0014 | 3.569333 | 0.3569333 | 1.4 | 0.3569333 | 1.573333
438 | 0.0017 | 3.577667 | 0.3577667 | 1.7 | 0.3577667 | 1.573333
439 | 0.0015 | 3.585667 | 0.3585667 | 1.5 | 0.3585667 | 1.54
440 | 0.0012 | 3.594 | 0.3594 | 1.2 | 0.3594 | 1.53
441 | 0.0014 | 3.602 | 0.3602 | 1.4 | 0.3602 | 1.55
442 | 0.0017 | 3.610333 | 0.3610333 | 1.7 | 0.3610333 | 1.56
443 | 0.0014 | 3.618333 | 0.3618333 | 1.4 | 0.3618333 | 1.54
444 | 0.0012 | 3.626667 | 0.3626667 | 1.2 | 0.3626667 | 1.536667
445 | 0.0015 | 3.634667 | 0.3634667 | 1.5 | 0.3634667 | 1.553333
446 | 0.0017 | 3.643 | 0.3643 | 1.7 | 0.3643 | 1.56
447 | 0.0017 | 3.651 | 0.3651 | 1.7 | 0.3651 | 1.553333
448 | 0.0015 | 3.659333 | 0.3659333 | 1.5 | 0.3659333 | 1.543333
449 | 0.0015 | 3.667333 | 0.3667333 | 1.5 | 0.3667333 | 1.546667
450 | 0.0015 | 3.675667 | 0.3675667 | 1.5 | 0.3675667 | 1.553333
451 | 0.0015 | 3.683667 | 0.3683667 | 1.5 | 0.3683667 | 1.556667
452 | 0.0016 | 3.692 | 0.3692 | 1.6 | 0.3692 | 1.556667
453 | 0.0016 | 3.7 | 0.37 | 1.6 | 0.37 | 1.56
454 | 0.0016 | 3.708333 | 0.3708333 | 1.6 | 0.3708333 | 1.566667
455 | 0.0014 | 3.716667 | 0.3716667 | 1.4 | 0.3716667 | 1.563333
456 | 0.0016 | 3.724667 | 0.3724667 | 1.6 | 0.3724667 | 1.556667
457 | 0.0019 | 3.732667 | 0.3732667 | 1.9 | 0.3732667 | 1.56
458 | 0.0018 | 3.741 | 0.3741 | 1.8 | 0.3741 | 1.56
459 | 0.0012 | 3.749333 | 0.3749333 | 1.2 | 0.3749333 | 1.546667
460 | 0.0015 | 3.757333 | 0.3757333 | 1.5 | 0.3757333 | 1.543333
461 | 0.0021 | 3.765667 | 0.3765667 | 2.1 | 0.3765667 | 1.54
462 | 0.0022 | 3.773667 | 0.3773667 | 2.2 | 0.3773667 | 1.53
463 | 0.0016 | 3.782 | 0.3782 | 1.6 | 0.3782 | 1.506667
464 | 0.0011 | 3.79 | 0.379 | 1.1 | 0.379 | 1.5
465 | 0.0017 | 3.798 | 0.3798 | 1.7 | 0.3798 | 1.51
466 | 0.0019 | 3.806333 | 0.3806333 | 1.9 | 0.3806333 | 1.513333
467 | 0.0014 | 3.814333 | 0.3814333 | 1.4 | 0.3814333 | 1.506667
468 | 0.0007 | 3.822667 | 0.3822667 | 0.7 | 0.3822667 | 1.503333
469 | 0.0012 | 3.831 | 0.3831 | 1.2 | 0.3831 | 1.526667
470 | 0.0018 | 3.839 | 0.3839 | 1.8 | 0.3839 | 1.533333
471 | 0.0017 | 3.847333 | 0.3847333 | 1.7 | 0.3847333 | 1.52
472 | 0.0011 | 3.855333 | 0.3855333 | 1.1 | 0.3855333 | 1.51
473 | 0.0013 | 3.863667 | 0.3863667 | 1.3 | 0.3863667 | 1.526667
474 | 0.0017 | 3.871667 | 0.3871667 | 1.7 | 0.3871667 | 1.55
475 | 0.0017 | 3.88 | 0.388 | 1.7 | 0.388 | 1.553333
476 | 0.0015 | 3.888 | 0.3888 | 1.5 | 0.3888 | 1.543333
477 | 0.0014 | 3.896333 | 0.3896333 | 1.4 | 0.3896333 | 1.533333
478 | 0.0016 | 3.904333 | 0.3904333 | 1.6 | 0.3904333 | 1.513333
479 | 0.0017 | 3.912667 | 0.3912667 | 1.7 | 0.3912667 | 1.463333
480 | 0.0016 | 3.920667 | 0.3920667 | 1.6 | 0.3920667 | 1.4
481 | 0.0015 | 3.929 | 0.3929 | 1.5 | 0.3929 | 1.34
482 | 0.0017 | 3.937 | 0.3937 | 1.7 | 0.3937 | 1.29
483 | 0.0018 | 3.945333 | 0.3945333 | 1.8 | 0.3945333 | 1.223333
484 | 0.0015 | 3.953333 | 0.3953333 | 1.5 | 0.3953333 | 1.14
485 | 0.0012 | 3.961667 | 0.3961667 | 1.2 | 0.3961667 | 1.07
486 | 0.0017 | 3.969667 | 0.3969667 | 1.7 | 0.3969667 | 1.02
487 | 0.0019 | 3.978 | 0.3978 | 1.9 | 0.3978 | 0.95
488 | 0.0014 | 3.986 | 0.3986 | 1.4 | 0.3986 | 0.87
489 | 0.0011 | 3.994333 | 0.3994333 | 1.1 | 0.3994333 | 0.8166667
490 | 0.0014 | 4.002333 | 0.4002333 | 1.4 | 0.4002333 | 0.7833333
491 | 0.0018 | 4.010667 | 0.4010667 | 1.8 | 0.4010667 | 0.74
492 | 0.0015 | 4.018667 | 0.4018667 | 1.5 | 0.4018667 | 0.6833333
493 | 0.0014 | 4.027 | 0.4027 | 1.4 | 0.4027 | 0.63
494 | 0.0014 | 4.035 | 0.4035 | 1.4 | 0.4035 | 0.5766667
495 | 0.0018 | 4.043334 | 0.4043334 | 1.8 | 0.4043334 | 0.5166667
496 | 0.0017 | 4.051333 | 0.4051333 | 1.7 | 0.4051333 | 0.4433333
497 | 0.0013 | 4.059667 | 0.4059667 | 1.3 | 0.4059667 | 0.37
498 | 0.0014 | 4.068 | 0.4068 | 1.4 | 0.4068 | 0.3
499 | 0.0014 | 4.076 | 0.4076 | 1.4 | 0.4076 | 0.22
500 | 0.0014 | 4.084 | 0.4084 | 1.4 | 0.4084 | 0.15
501 | 0.0014 | 4.092333 | 0.4092333 | 1.4 | 0.4092333 | 0.08666667
502 | 0.0016 | 4.100667 | 0.4100667 | 1.6 | 0.4100667 | 0.02
503 | 0.002 | 4.108667 | 0.4108667 | 2 | 0.4108667 | -0.05333333
504 | 0.0018 | 4.117 | 0.4117 | 1.8 | 0.4117 | -0.1333333
505 | 0.0014 | 4.125 | 0.4125 | 1.4 | 0.4125 | -0.1933333
506 | 0.0012 | 4.133333 | 0.4133333 | 1.2 | 0.4133333 | -0.24
507 | 0.0008 | 4.141333 | 0.4141333 | 0.8 | 0.4141333 | -0.2933333
508 | 0.0001 | 4.149667 | 0.4149667 | 0.1 | 0.4149667 | -0.3433333
509 | -0.0002 | 4.157667 | 0.4157667 | -0.2 | 0.4157667 | -0.35
510 | -0.0002 | 4.166 | 0.4166 | -0.2 | 0.4166 | -0.3433333
511 | 0 | 4.174 | 0.4174 | 0 | 0.4174 | -0.3533333
512 | -0.0003 | 4.182333 | 0.4182333 | -0.3 | 0.4182333 | -0.39
513 | -0.0007 | 4.190333 | 0.4190333 | -0.7 | 0.4190333 | -0.3933333
514 | -0.0006 | 4.198667 | 0.4198667 | -0.6 | 0.4198667 | -0.3666667
515 | -0.0003 | 4.206666 | 0.4206666 | -0.3 | 0.4206666 | -0.3633333
516 | -0.0004 | 4.215 | 0.4215 | -0.4 | 0.4215 | -0.3866667
517 | -0.0005 | 4.223 | 0.4223 | -0.5 | 0.4223 | -0.3933333
518 | -0.0002 | 4.231333 | 0.4231333 | -0.2 | 0.4231333 | -0.3733333
519 | 0.0001 | 4.239333 | 0.4239333 | 0.1 | 0.4239333 | -0.3833333
520 | 0.0001 | 4.247667 | 0.4247667 | 0.1 | 0.4247667 | -0.4266667
521 | 0.0001 | 4.255667 | 0.4255667 | 0.1 | 0.4255667 | -0.46
522 | -0.0001 | 4.264 | 0.4264 | -0.1 | 0.4264 | -0.4733333
523 | -0.0002 | 4.272 | 0.4272 | -0.2 | 0.4272 | -0.4833333
524 | -0.0004 | 4.280334 | 0.4280334 | -0.4 | 0.4280334 | -0.51
525 | -0.0004 | 4.288333 | 0.4288333 | -0.4 | 0.4288333 | -0.52
526 | -0.0005 | 4.296667 | 0.4296667 | -0.5 | 0.4296667 | -0.52
527 | -0.0008 | 4.304667 | 0.4304667 | -0.8 | 0.4304667 | -0.5233333
528 | -0.001 | 4.313 | 0.4313 | -1 | 0.4313 | -0.5166667
529 | -0.0007 | 4.321 | 0.4321 | -0.7 | 0.4321 | -0.4966667
530 | -0.0005 | 4.329333 | 0.4329333 | -0.5 | 0.4329333 | -0.4766667
531 | -0.0006 | 4.337333 | 0.4337333 | -0.6 | 0.4337333 | -0.4733333
532 | -0.0006 | 4.345667 | 0.4345667 | -0.6 | 0.4345667 | -0.4666667
533 | -0.0004 | 4.353667 | 0.4353667 | -0.4 | 0.4353667 | -0.4466667
534 | 0 | 4.362 | 0.4362 | 0 | 0.4362 | -0.44
535 | 0 | 4.37 | 0.437 | 0 | 0.437 | -0.4566667
536 | -0.0004 | 4.378334 | 0.4378334 | -0.4 | 0.4378334 | -0.4733333
537 | -0.0007 | 4.386333 | 0.4386333 | -0.7 | 0.4386333 | -0.4633333
538 | -0.0001 | 4.394667 | 0.4394667 | -0.1 | 0.4394667 | -0.4566667
539 | 0 | 4.402667 | 0.4402667 | 0 | 0.4402667 | -0.4766667
540 | -0.0005 | 4.411 | 0.4411 | -0.5 | 0.4411 | -0.5
541 | -0.0011 | 4.419 | 0.4419 | -1.1 | 0.4419 | -0.4966667
542 | -0.0004 | 4.427333 | 0.4427333 | -0.4 | 0.4427333 | -0.4766667
543 | 0.0001 | 4.435333 | 0.4435333 | 0.1 | 0.4435333 | -0.4866667
544 | -0.0005 | 4.443666 | 0.4443666 | -0.5 | 0.4443666 | -0.5133333
545 | -0.001 | 4.451667 | 0.4451667 | -1 | 0.4451667 | -0.51
546 | -0.0006 | 4.46 | 0.446 | -0.6 | 0.446 | -0.49
547 | 0.0001 | 4.468 | 0.4468 | 0.1 | 0.4468 | -0.4866667
548 | -0.0005 | 4.476333 | 0.4476333 | -0.5 | 0.4476333 | -0.5066667
549 | -0.0012 | 4.484334 | 0.4484334 | -1.2 | 0.4484334 | -0.4966667
550 | -0.0009 | 4.492667 | 0.4492667 | -0.9 | 0.4492667 | -0.4633333
551 | -0.0003 | 4.500667 | 0.4500667 | -0.3 | 0.4500667 | -0.4433333
552 | -0.0004 | 4.509 | 0.4509 | -0.4 | 0.4509 | -0.44
553 | -0.001 | 4.517334 | 0.4517334 | -1 | 0.4517334 | -0.4333333
554 | -0.0007 | 4.525333 | 0.4525333 | -0.7 | 0.4525333 | -0.4066667
555 | -0.0004 | 4.533667 | 0.4533667 | -0.4 | 0.4533667 | -0.3966667
556 | -0.0006 | 4.541667 | 0.4541667 | -0.6 | 0.4541667 | -0.39
557 | -0.0006 | 4.55 | 0.455 | -0.6 | 0.455 | -0.38
558 | -0.0004 | 4.558 | 0.4558 | -0.4 | 0.4558 | -0.3766667
559 | -0.0001 | 4.566333 | 0.4566333 | -0.1 | 0.4566333 | -0.3766667
560 | -0.0004 | 4.574333 | 0.4574333 | -0.4 | 0.4574333 | -0.3866667
561 | -0.0004 | 4.582667 | 0.4582667 | -0.4 | 0.4582667 | -0.3766667
562 | 0 | 4.590667 | 0.4590667 | 0 | 0.4590667 | -0.38
563 | -0.0002 | 4.599 | 0.4599 | -0.2 | 0.4599 | -0.4
564 | -0.0005 | 4.607 | 0.4607 | -0.5 | 0.4607 | -0.4033333
565 | -0.0005 | 4.615334 | 0.4615334 | -0.5 | 0.4615334 | -0.3933333
566 | -0.0001 | 4.623333 | 0.4623333 | -0.1 | 0.4623333 | -0.39
567 | -0.0005 | 4.631667 | 0.4631667 | -0.5 | 0.4631667 | -0.42
568 | -0.0007 | 4.639667 | 0.4639667 | -0.7 | 0.4639667 | -0.42
569 | -0.0007 | 4.648 | 0.4648 | -0.7 | 0.4648 | -0.4
570 | -0.0004 | 4.656 | 0.4656 | -0.4 | 0.4656 | -0.3766667
571 | -0.0005 | 4.664333 | 0.4664333 | -0.5 | 0.4664333 | -0.3766667
572 | -0.0007 | 4.672333 | 0.4672333 | -0.7 | 0.4672333 | -0.3733333
573 | -0.0007 | 4.680666 | 0.4680666 | -0.7 | 0.4680666 | -0.3533333
574 | -0.0004 | 4.688667 | 0.4688667 | -0.4 | 0.4688667 | -0.3233333
575 | -0.0004 | 4.697 | 0.4697 | -0.4 | 0.4697 | -0.3133333
576 | -0.0005 | 4.705 | 0.4705 | -0.5 | 0.4705 | -0.3166667
577 | -0.0005 | 4.713333 | 0.4713333 | -0.5 | 0.4713333 | -0.3166667
578 | -0.0002 | 4.721334 | 0.4721334 | -0.2 | 0.4721334 | -0.3033333
579 | -0.0002 | 4.729667 | 0.4729667 | -0.2 | 0.4729667 | -0.3066667
580 | -0.0003 | 4.737667 | 0.4737667 | -0.3 | 0.4737667 | -0.3166667
581 | -0.0002 | 4.746 | 0.4746 | -0.2 | 0.4746 | -0.3233333
582 | -0.0002 | 4.754333 | 0.4754333 | -0.2 | 0.4754333 | -0.3266667
583 | -0.0002 | 4.762333 | 0.4762333 | -0.2 | 0.4762333 | -0.33
584 | -0.0004 | 4.770333 | 0.4770333 | -0.4 | 0.4770333 | -0.3366667
585 | -0.0002 | 4.778666 | 0.4778666 | -0.2 | 0.4778666 | -0.3333333
586 | -0.0003 | 4.787 | 0.4787 | -0.3 | 0.4787 | -0.3366667
587 | -0.0005 | 4.795 | 0.4795 | -0.5 | 0.4795 | -0.34
588 | -0.0004 | 4.803 | 0.4803 | -0.4 | 0.4803 | -0.3366667
589 | -0.0004 | 4.811333 | 0.4811333 | -0.4 | 0.4811333 | -0.3366667
590 | -0.0001 | 4.819334 | 0.4819334 | -0.1 | 0.4819334 | -0.34
591 | -0.0005 | 4.827667 | 0.4827667 | -0.5 | 0.4827667 | -0.36
592 | -0.0006 | 4.835667 | 0.4835667 | -0.6 | 0.4835667 | -0.3666667
593 | -0.0003 | 4.844 | 0.4844 | -0.3 | 0.4844 | -0.3633333
594 | -0.0002 | 4.852334 | 0.4852334 | -0.2 | 0.4852334 | -0.3666667
595 | -0.0004 | 4.860667 | 0.4860667 | -0.4 | 0.4860667 | -0.3733333
596 | -0.001 | 4.868667 | 0.4868667 | -1 | 0.4868667 | -0.38
597 | -0.0005 | 4.877 | 0.4877 | -0.5 | 0.4877 | -0.3633333
598 | -0.0001 | 4.885 | 0.4885 | -0.1 | 0.4885 | -0.3566667
599 | 0 | 4.893333 | 0.4893333 | 0 | 0.4893333 | -0.37
600 | -0.0004 | 4.901333 | 0.4901333 | -0.4 | 0.4901333 | -0.3966667
601 | -0.0004 | 4.909667 | 0.4909667 | -0.4 | 0.4909667 | -0.4133333
602 | -0.0001 | 4.917666 | 0.4917666 | -0.1 | 0.4917666 | -0.42
603 | 0.0002 | 4.926 | 0.4926 | 0.2 | 0.4926 | -0.43
604 | -0.0001 | 4.934 | 0.4934 | -0.1 | 0.4934 | -0.45
605 | -0.0005 | 4.942333 | 0.4942333 | -0.5 | 0.4942333 | -0.4633333
606 | -0.0005 | 4.950333 | 0.4950333 | -0.5 | 0.4950333 | -0.4733333
607 | -0.0001 | 4.958667 | 0.4958667 | -0.1 | 0.4958667 | -0.4733333
608 | -0.0003 | 4.966667 | 0.4966667 | -0.3 | 0.4966667 | -0.48
609 | -0.0005 | 4.975 | 0.4975 | -0.5 | 0.4975 | -0.48
610 | -0.0005 | 4.983 | 0.4983 | -0.5 | 0.4983 | -0.4866667
611 | -0.0003 | 4.991333 | 0.4991333 | -0.3 | 0.4991333 | -0.4862069
612 | -0.0003 | 4.999333 | 0.4999333 | -0.3 | 0.4999333 | -0.4928571
613 | -0.0004 | 5.007667 | 0.5007667 | -0.4 | 0.5007667 | -0.5
614 | -0.0003 | 5.015666 | 0.5015666 | -0.3 | 0.5015666 | -0.5038462
615 | -0.0003 | 5.024 | 0.5024 | -0.3 | 0.5024 | -0.512
616 | -0.0004 | 5.032 | 0.5032 | -0.4 | 0.5032 | -0.5208333
617 | -0.0004 | 5.040333 | 0.5040333 | -0.4 | 0.5040333 | -0.526087
618 | -0.0004 | 5.048333 | 0.5048333 | -0.4 | 0.5048333 | -0.5318182
619 | -0.0005 | 5.056667 | 0.5056667 | -0.5 | 0.5056667 | -0.5380952
620 | -0.0007 | 5.065 | 0.5065 | -0.7 | 0.5065 | -0.54
621 | -0.0007 | 5.073 | 0.5073 | -0.7 | 0.5073 | -0.5315789
622 | -0.0005 | 5.081333 | 0.5081333 | -0.5 | 0.5081333 | -0.5222222
623 | -0.0004 | 5.089334 | 0.5089334 | -0.4 | 0.5089334 | -0.5235294
624 | -0.0004 | 5.097667 | 0.5097667 | -0.4 | 0.5097667 | -0.53125
625 | -0.0006 | 5.105667 | 0.5105667 | -0.6 | 0.5105667 | -0.54
626 | -0.0005 | 5.113667 | 0.5113667 | -0.5 | 0.5113667 | -0.5357143
627 | -0.0003 | 5.121666 | 0.5121666 | -0.3 | 0.5121666 | -0.5384615
628 | -0.0005 | 5.13 | 0.513 | -0.5 | 0.513 | -0.5583333
629 | -0.0008 | 5.138 | 0.5138 | -0.8 | 0.5138 | -0.5636364
630 | -0.0009 | 5.146333 | 0.5146333 | -0.9 | 0.5146333 | -0.54
631 | -0.0006 | 5.154333 | 0.5154333 | -0.6 | 0.5154333 | -0.5
632 | -0.0004 | 5.162667 | 0.5162667 | -0.4 | 0.5162667 | -0.4875
633 | -0.0004 | 5.170667 | 0.5170667 | -0.4 | 0.5170667 | -0.5
634 | -0.0005 | 5.179 | 0.5179 | -0.5 | 0.5179 | -0.5166667
635 | -0.0008 | 5.187 | 0.5187 | -0.8 | 0.5187 | -0.52
636 | -0.0005 | 5.195333 | 0.5195333 | -0.5 | 0.5195333 | -0.45
637 | -0.0003 | 5.203333 | 0.5203333 | -0.3 | 0.5203333 | -0.4333333
638 | -0.0003 | 5.211667 | 0.5211667 | -0.3 | 0.5211667 | -0.5
639 | -0.0007 | 5.219666 | 0.5219666 | -0.7 | 0.5219666 | -0.7
Graphs regarding force-strain curve of spider silks. X-axis is strain and Y-axis is force [mN].
above: raw force-strain curve
middle: thirty points' moving-averaged force-strain curve
bottom: extract of initial slope used for calculation of Young's modulus.

## OF-6
Sample | Mode | Shape | Unit | Speed
OF-6 | Tensile | Cylinder | mm | 10
Shape: Cylinder
Name | Diameter(um) | Length(mm)
1 - 1 | 8.471737 | 10
Parｍeter | Breaking force | Breaking strain | Young's modulus | Breaking stress | Young's modulus
Unit | mN | - | mN | MPa | MPa
1 - 1 | 1.706 | 0.173 | 16.956 | 30.2806 | 300.96
1 - 1
| Force (N) | Position (mm) | Strain (-) | Force (mN) | Strain avg. (-) | Force avg. (mN)
0 | 0.0001 | 0 | 0 | 0.1 | 0 | 0.27
1 | 0.0001 | 0.008 | 0.0008 | 0.1 | 0.0008 | 0.27
2 | 0.0001 | 0.01633333 | 0.001633333 | 0.1 | 0.001633333 | 0.27
3 | 0 | 0.02433333 | 0.002433333 | 0 | 0.002433333 | 0.27
4 | 0.0004 | 0.03266667 | 0.003266667 | 0.4 | 0.003266667 | 0.2766667
5 | 0.0008 | 0.04066667 | 0.004066667 | 0.8 | 0.004066667 | 0.27
6 | 0.0006 | 0.049 | 0.0049 | 0.6 | 0.0049 | 0.2533333
7 | -0.0002 | 0.057 | 0.0057 | -0.2 | 0.0057 | 0.2466667
8 | 0.0001 | 0.06533334 | 0.006533334 | 0.1 | 0.006533334 | 0.2633333
9 | 0.0005 | 0.07333333 | 0.007333333 | 0.5 | 0.007333333 | 0.27
10 | 0.0005 | 0.08166666 | 0.008166666 | 0.5 | 0.008166666 | 0.2733333
11 | -0.0001 | 0.08966666 | 0.008966666 | -0.1 | 0.008966666 | 0.2766667
12 | 0 | 0.098 | 0.0098 | 0 | 0.0098 | 0.29
13 | 0.0004 | 0.106 | 0.0106 | 0.4 | 0.0106 | 0.29
14 | 0.0006 | 0.1143333 | 0.01143333 | 0.6 | 0.01143333 | 0.28
15 | 0.0002 | 0.1223333 | 0.01223333 | 0.2 | 0.01223333 | 0.2733333
16 | -0.0001 | 0.1306667 | 0.01306667 | -0.1 | 0.01306667 | 0.27
17 | -0.0001 | 0.139 | 0.0139 | -0.1 | 0.0139 | 0.2733333
18 | 0.0002 | 0.147 | 0.0147 | 0.2 | 0.0147 | 0.28
19 | 0.0003 | 0.1553333 | 0.01553333 | 0.3 | 0.01553333 | 0.2833333
20 | 0.0002 | 0.1633333 | 0.01633333 | 0.2 | 0.01633333 | 0.29
21 | 0.0002 | 0.1713333 | 0.01713333 | 0.2 | 0.01713333 | 0.2933333
22 | 0.0002 | 0.1796667 | 0.01796667 | 0.2 | 0.01796667 | 0.3
23 | 0.0005 | 0.1876667 | 0.01876667 | 0.5 | 0.01876667 | 0.3133333
24 | 0.0005 | 0.196 | 0.0196 | 0.5 | 0.0196 | 0.3266667
25 | 0.0006 | 0.204 | 0.0204 | 0.6 | 0.0204 | 0.3366667
26 | 0.0004 | 0.2123333 | 0.02123333 | 0.4 | 0.02123333 | 0.33
27 | 0.0004 | 0.2203333 | 0.02203333 | 0.4 | 0.02203333 | 0.33
28 | 0.0005 | 0.2286667 | 0.02286667 | 0.5 | 0.02286667 | 0.34
29 | 0.0002 | 0.2366667 | 0.02366667 | 0.2 | 0.02366667 | 0.3333333
30 | 0.0001 | 0.245 | 0.0245 | 0.1 | 0.0245 | 0.3233333
31 | 0.0001 | 0.253 | 0.0253 | 0.1 | 0.0253 | 0.32
32 | 0.0001 | 0.2613333 | 0.02613333 | 0.1 | 0.02613333 | 0.3166667
33 | 0.0002 | 0.2693333 | 0.02693333 | 0.2 | 0.02693333 | 0.3133333
34 | 0.0002 | 0.2776667 | 0.02776667 | 0.2 | 0.02776667 | 0.3066667
35 | 0.0003 | 0.2856667 | 0.02856667 | 0.3 | 0.02856667 | 0.31
36 | 0.0004 | 0.294 | 0.0294 | 0.4 | 0.0294 | 0.3066667
37 | 0.0003 | 0.3023333 | 0.03023333 | 0.3 | 0.03023333 | 0.2966667
38 | 0.0003 | 0.311 | 0.0311 | 0.3 | 0.0311 | 0.3033333
39 | 0.0006 | 0.3193333 | 0.03193333 | 0.6 | 0.03193333 | 0.3233333
40 | 0.0006 | 0.3276667 | 0.03276667 | 0.6 | 0.03276667 | 0.32
41 | 0.0003 | 0.3356667 | 0.03356667 | 0.3 | 0.03356667 | 0.3066667
42 | 0 | 0.3436667 | 0.03436667 | 0 | 0.03436667 | 0.32
43 | 0.0001 | 0.352 | 0.0352 | 0.1 | 0.0352 | 0.35
44 | 0.0004 | 0.36 | 0.036 | 0.4 | 0.036 | 0.36
45 | 0.0001 | 0.3683333 | 0.03683333 | 0.1 | 0.03683333 | 0.3433333
46 | 0 | 0.3763333 | 0.03763333 | 0 | 0.03763333 | 0.3366667
47 | 0.0001 | 0.3846667 | 0.03846667 | 0.1 | 0.03846667 | 0.34
48 | 0.0003 | 0.3926667 | 0.03926667 | 0.3 | 0.03926667 | 0.34
49 | 0.0005 | 0.401 | 0.0401 | 0.5 | 0.0401 | 0.3366667
50 | 0.0003 | 0.409 | 0.0409 | 0.3 | 0.0409 | 0.3366667
51 | 0.0004 | 0.4173333 | 0.04173333 | 0.4 | 0.04173333 | 0.3433333
52 | 0.0006 | 0.4253333 | 0.04253333 | 0.6 | 0.04253333 | 0.35
53 | 0.0009 | 0.4336667 | 0.04336667 | 0.9 | 0.04336667 | 0.3533333
54 | 0.0008 | 0.4416667 | 0.04416667 | 0.8 | 0.04416667 | 0.3466667
55 | 0.0004 | 0.45 | 0.045 | 0.4 | 0.045 | 0.33
56 | 0.0004 | 0.458 | 0.0458 | 0.4 | 0.0458 | 0.3233333
57 | 0.0007 | 0.4663333 | 0.04663333 | 0.7 | 0.04663333 | 0.32
58 | 0.0003 | 0.4743333 | 0.04743333 | 0.3 | 0.04743333 | 0.3233333
59 | -0.0001 | 0.4826667 | 0.04826667 | -0.1 | 0.04826667 | 0.3266667
60 | 0 | 0.491 | 0.0491 | 0 | 0.0491 | 0.3233333
61 | 0 | 0.499 | 0.0499 | 0 | 0.0499 | 0.3233333
62 | 0 | 0.5073333 | 0.05073333 | 0 | 0.05073333 | 0.34
63 | 0 | 0.5153334 | 0.05153334 | 0 | 0.05153334 | 0.36
64 | 0.0003 | 0.5233333 | 0.05233333 | 0.3 | 0.05233333 | 0.36
65 | 0.0002 | 0.5316667 | 0.05316667 | 0.2 | 0.05316667 | 0.3533333
66 | 0.0001 | 0.5396667 | 0.05396667 | 0.1 | 0.05396667 | 0.3733333
67 | 0.0005 | 0.548 | 0.0548 | 0.5 | 0.0548 | 0.4066667
68 | 0.0009 | 0.556 | 0.0556 | 0.9 | 0.0556 | 0.4066667
69 | 0.0005 | 0.5643333 | 0.05643333 | 0.5 | 0.05643333 | 0.39
70 | 0.0002 | 0.5723333 | 0.05723333 | 0.2 | 0.05723333 | 0.3933333
71 | 0.0007 | 0.5806667 | 0.05806667 | 0.7 | 0.05806667 | 0.42
72 | 0.0009 | 0.589 | 0.0589 | 0.9 | 0.0589 | 0.4166667
73 | 0.0004 | 0.597 | 0.0597 | 0.4 | 0.0597 | 0.4
74 | -0.0001 | 0.6053333 | 0.06053333 | -0.1 | 0.06053333 | 0.4
75 | -0.0001 | 0.6133333 | 0.06133333 | -0.1 | 0.06133333 | 0.4233333
76 | 0.0001 | 0.6216667 | 0.06216667 | 0.1 | 0.06216667 | 0.4466667
77 | 0.0001 | 0.6296667 | 0.06296667 | 0.1 | 0.06296667 | 0.4633333
78 | 0.0002 | 0.638 | 0.0638 | 0.2 | 0.0638 | 0.4766667
79 | 0.0005 | 0.646 | 0.0646 | 0.5 | 0.0646 | 0.49
80 | 0.0005 | 0.6543334 | 0.06543334 | 0.5 | 0.06543334 | 0.5
81 | 0.0006 | 0.6623333 | 0.06623333 | 0.6 | 0.06623333 | 0.51
82 | 0.0007 | 0.6706667 | 0.06706667 | 0.7 | 0.06706667 | 0.51
83 | 0.0007 | 0.6786667 | 0.06786667 | 0.7 | 0.06786667 | 0.51
84 | 0.0003 | 0.687 | 0.0687 | 0.3 | 0.0687 | 0.5166667
85 | 0.0002 | 0.695 | 0.0695 | 0.2 | 0.0695 | 0.5433333
86 | 0.0003 | 0.7033333 | 0.07033333 | 0.3 | 0.07033333 | 0.5633333
87 | 0.0008 | 0.7113333 | 0.07113333 | 0.8 | 0.07113333 | 0.5833333
88 | 0.0004 | 0.7196667 | 0.07196667 | 0.4 | 0.07196667 | 0.5866667
89 | -0.0002 | 0.7276667 | 0.07276667 | -0.2 | 0.07276667 | 0.5966667
90 | 0 | 0.736 | 0.0736 | 0 | 0.0736 | 0.6333333
91 | 0.0005 | 0.744 | 0.0744 | 0.5 | 0.0744 | 0.6633333
92 | 0.0006 | 0.7523333 | 0.07523333 | 0.6 | 0.07523333 | 0.6733333
93 | 0 | 0.7603334 | 0.07603334 | 0 | 0.07603334 | 0.67
94 | 0.0001 | 0.7686667 | 0.07686667 | 0.1 | 0.07686667 | 0.6866667
95 | 0.0008 | 0.7766666 | 0.07766666 | 0.8 | 0.07766666 | 0.7166667
96 | 0.0011 | 0.785 | 0.0785 | 1.1 | 0.0785 | 0.7166667
97 | 0.0005 | 0.793 | 0.0793 | 0.5 | 0.0793 | 0.6966667
98 | 0.0004 | 0.8013333 | 0.08013333 | 0.4 | 0.08013333 | 0.6966667
99 | 0.0006 | 0.8093333 | 0.08093333 | 0.6 | 0.08093333 | 0.7033333
100 | 0.001 | 0.8176666 | 0.08176666 | 1 | 0.08176666 | 0.7133333
101 | 0.0006 | 0.8256667 | 0.08256667 | 0.6 | 0.08256667 | 0.7
102 | 0.0004 | 0.834 | 0.0834 | 0.4 | 0.0834 | 0.6933333
103 | 0.0004 | 0.842 | 0.0842 | 0.4 | 0.0842 | 0.69
104 | 0.0006 | 0.8503333 | 0.08503333 | 0.6 | 0.08503333 | 0.6866667
105 | 0.0006 | 0.8583333 | 0.08583333 | 0.6 | 0.08583333 | 0.6866667
106 | 0.0006 | 0.8666667 | 0.08666667 | 0.6 | 0.08666667 | 0.6833333
107 | 0.0005 | 0.8746667 | 0.08746667 | 0.5 | 0.08746667 | 0.6866667
108 | 0.0006 | 0.883 | 0.0883 | 0.6 | 0.0883 | 0.69
109 | 0.0008 | 0.891 | 0.0891 | 0.8 | 0.0891 | 0.69
110 | 0.0008 | 0.8993334 | 0.08993334 | 0.8 | 0.08993334 | 0.69
111 | 0.0006 | 0.9073333 | 0.09073333 | 0.6 | 0.09073333 | 0.69
112 | 0.0007 | 0.9156666 | 0.09156666 | 0.7 | 0.09156666 | 0.7
113 | 0.0009 | 0.9236667 | 0.09236667 | 0.9 | 0.09236667 | 0.7
114 | 0.0011 | 0.932 | 0.0932 | 1.1 | 0.0932 | 0.6966667
115 | 0.0008 | 0.94 | 0.094 | 0.8 | 0.094 | 0.6966667
116 | 0.0009 | 0.9483333 | 0.09483333 | 0.9 | 0.09483333 | 0.7033333
117 | 0.0009 | 0.9563333 | 0.09563333 | 0.9 | 0.09563333 | 0.7033333
118 | 0.0007 | 0.9646667 | 0.09646667 | 0.7 | 0.09646667 | 0.6933333
119 | 0.0009 | 0.9726667 | 0.09726667 | 0.9 | 0.09726667 | 0.6966667
120 | 0.0009 | 0.981 | 0.0981 | 0.9 | 0.0981 | 0.7066667
121 | 0.0008 | 0.989 | 0.0989 | 0.8 | 0.0989 | 0.71
122 | 0.0005 | 0.9973333 | 0.09973333 | 0.5 | 0.09973333 | 0.71
123 | 0.0005 | 1.005333 | 0.1005333 | 0.5 | 0.1005333 | 0.7133333
124 | 0.001 | 1.013667 | 0.1013667 | 1 | 0.1013667 | 0.7366667
125 | 0.0008 | 1.021667 | 0.1021667 | 0.8 | 0.1021667 | 0.7566667
126 | 0.0005 | 1.03 | 0.103 | 0.5 | 0.103 | 0.7666667
127 | 0.0005 | 1.038 | 0.1038 | 0.5 | 0.1038 | 0.7733333
128 | 0.0006 | 1.046333 | 0.1046333 | 0.6 | 0.1046333 | 0.78
129 | 0.0009 | 1.054333 | 0.1054333 | 0.9 | 0.1054333 | 0.8066667
130 | 0.0006 | 1.062667 | 0.1062667 | 0.6 | 0.1062667 | 0.82
131 | 0.0004 | 1.070667 | 0.1070667 | 0.4 | 0.1070667 | 0.8266667
132 | 0.0003 | 1.079 | 0.1079 | 0.3 | 0.1079 | 0.8333333
133 | 0.0003 | 1.087333 | 0.1087333 | 0.3 | 0.1087333 | 0.85
134 | 0.0006 | 1.095333 | 0.1095333 | 0.6 | 0.1095333 | 0.8866667
135 | 0.0005 | 1.103333 | 0.1103333 | 0.5 | 0.1103333 | 0.9133333
136 | 0.0007 | 1.111667 | 0.1111667 | 0.7 | 0.1111667 | 0.9233333
137 | 0.0006 | 1.12 | 0.112 | 0.6 | 0.112 | 0.9266667
138 | 0.0006 | 1.128 | 0.1128 | 0.6 | 0.1128 | 0.9533333
139 | 0.0008 | 1.136333 | 0.1136333 | 0.8 | 0.1136333 | 0.9966667
140 | 0.0008 | 1.144333 | 0.1144333 | 0.8 | 0.1144333 | 1.013333
141 | 0.0009 | 1.152667 | 0.1152667 | 0.9 | 0.1152667 | 1.013333
142 | 0.0007 | 1.160667 | 0.1160667 | 0.7 | 0.1160667 | 1.02
143 | 0.0008 | 1.169 | 0.1169 | 0.8 | 0.1169 | 1.05
144 | 0.0011 | 1.177 | 0.1177 | 1.1 | 0.1177 | 1.066667
145 | 0.001 | 1.185333 | 0.1185333 | 1 | 0.1185333 | 1.063333
146 | 0.0009 | 1.193333 | 0.1193333 | 0.9 | 0.1193333 | 1.073333
147 | 0.0006 | 1.201667 | 0.1201667 | 0.6 | 0.1201667 | 1.086667
148 | 0.0008 | 1.209667 | 0.1209667 | 0.8 | 0.1209667 | 1.106667
149 | 0.0012 | 1.218 | 0.1218 | 1.2 | 0.1218 | 1.12
150 | 0.001 | 1.226 | 0.1226 | 1 | 0.1226 | 1.12
151 | 0.0008 | 1.234333 | 0.1234333 | 0.8 | 0.1234333 | 1.13
152 | 0.0006 | 1.242333 | 0.1242333 | 0.6 | 0.1242333 | 1.136667
153 | 0.0012 | 1.250667 | 0.1250667 | 1.2 | 0.1250667 | 1.143333
154 | 0.0016 | 1.258667 | 0.1258667 | 1.6 | 0.1258667 | 1.146667
155 | 0.0011 | 1.267 | 0.1267 | 1.1 | 0.1267 | 1.143333
156 | 0.0007 | 1.275 | 0.1275 | 0.7 | 0.1275 | 1.146667
157 | 0.0007 | 1.283333 | 0.1283333 | 0.7 | 0.1283333 | 1.163333
158 | 0.0014 | 1.291333 | 0.1291333 | 1.4 | 0.1291333 | 1.186667
159 | 0.0013 | 1.299667 | 0.1299667 | 1.3 | 0.1299667 | 1.19
160 | 0.0008 | 1.307667 | 0.1307667 | 0.8 | 0.1307667 | 1.19
161 | 0.0006 | 1.316 | 0.1316 | 0.6 | 0.1316 | 1.2
162 | 0.0008 | 1.324 | 0.1324 | 0.8 | 0.1324 | 1.213333
163 | 0.0014 | 1.332333 | 0.1332333 | 1.4 | 0.1332333 | 1.223333
164 | 0.0014 | 1.340333 | 0.1340333 | 1.4 | 0.1340333 | 1.22
165 | 0.0008 | 1.348667 | 0.1348667 | 0.8 | 0.1348667 | 1.21
166 | 0.0008 | 1.356667 | 0.1356667 | 0.8 | 0.1356667 | 1.22
167 | 0.0014 | 1.365 | 0.1365 | 1.4 | 0.1365 | 1.23
168 | 0.0019 | 1.373 | 0.1373 | 1.9 | 0.1373 | 1.223333
169 | 0.0013 | 1.381333 | 0.1381333 | 1.3 | 0.1381333 | 1.196667
170 | 0.0008 | 1.389333 | 0.1389333 | 0.8 | 0.1389333 | 1.19
171 | 0.0011 | 1.397667 | 0.1397667 | 1.1 | 0.1397667 | 1.203333
172 | 0.0016 | 1.405667 | 0.1405667 | 1.6 | 0.1405667 | 1.206667
173 | 0.0013 | 1.414 | 0.1414 | 1.3 | 0.1414 | 1.196667
174 | 0.001 | 1.422 | 0.1422 | 1 | 0.1422 | 1.206667
175 | 0.0013 | 1.430333 | 0.1430333 | 1.3 | 0.1430333 | 1.236667
176 | 0.0013 | 1.438333 | 0.1438333 | 1.3 | 0.1438333 | 1.24
177 | 0.0012 | 1.446667 | 0.1446667 | 1.2 | 0.1446667 | 1.24
178 | 0.0012 | 1.454667 | 0.1454667 | 1.2 | 0.1454667 | 1.253333
179 | 0.0012 | 1.463 | 0.1463 | 1.2 | 0.1463 | 1.27
180 | 0.0013 | 1.471 | 0.1471 | 1.3 | 0.1471 | 1.276667
181 | 0.001 | 1.479333 | 0.1479333 | 1 | 0.1479333 | 1.27
182 | 0.0008 | 1.487333 | 0.1487333 | 0.8 | 0.1487333 | 1.27
183 | 0.0013 | 1.495667 | 0.1495667 | 1.3 | 0.1495667 | 1.29
184 | 0.0015 | 1.503667 | 0.1503667 | 1.5 | 0.1503667 | 1.293333
185 | 0.0012 | 1.512 | 0.1512 | 1.2 | 0.1512 | 1.283333
186 | 0.0012 | 1.52 | 0.152 | 1.2 | 0.152 | 1.29
187 | 0.0014 | 1.528333 | 0.1528333 | 1.4 | 0.1528333 | 1.303333
188 | 0.0015 | 1.536333 | 0.1536333 | 1.5 | 0.1536333 | 1.31
189 | 0.0013 | 1.544667 | 0.1544667 | 1.3 | 0.1544667 | 1.306667
190 | 0.0011 | 1.552667 | 0.1552667 | 1.1 | 0.1552667 | 1.31
191 | 0.001 | 1.561 | 0.1561 | 1 | 0.1561 | 1.326667
192 | 0.0011 | 1.569 | 0.1569 | 1.1 | 0.1569 | 1.346667
193 | 0.0013 | 1.577333 | 0.1577333 | 1.3 | 0.1577333 | 1.363333
194 | 0.0011 | 1.585333 | 0.1585333 | 1.1 | 0.1585333 | 1.373333
195 | 0.0011 | 1.593667 | 0.1593667 | 1.1 | 0.1593667 | 1.386667
196 | 0.0011 | 1.601667 | 0.1601667 | 1.1 | 0.1601667 | 1.396667
197 | 0.0012 | 1.61 | 0.161 | 1.2 | 0.161 | 1.406667
198 | 0.0011 | 1.618 | 0.1618 | 1.1 | 0.1618 | 1.416667
199 | 0.0011 | 1.626333 | 0.1626333 | 1.1 | 0.1626333 | 1.423333
200 | 0.0012 | 1.634333 | 0.1634333 | 1.2 | 0.1634333 | 1.436667
201 | 0.0012 | 1.642667 | 0.1642667 | 1.2 | 0.1642667 | 1.46
202 | 0.0013 | 1.650667 | 0.1650667 | 1.3 | 0.1650667 | 1.486667
203 | 0.0016 | 1.659 | 0.1659 | 1.6 | 0.1659 | 1.493333
204 | 0.0019 | 1.667 | 0.1667 | 1.9 | 0.1667 | 1.496667
205 | 0.0014 | 1.675333 | 0.1675333 | 1.4 | 0.1675333 | 1.5
206 | 0.0013 | 1.683667 | 0.1683667 | 1.3 | 0.1683667 | 1.526667
207 | 0.0016 | 1.691667 | 0.1691667 | 1.6 | 0.1691667 | 1.55
208 | 0.0017 | 1.7 | 0.17 | 1.7 | 0.17 | 1.55
209 | 0.0014 | 1.708 | 0.1708 | 1.4 | 0.1708 | 1.543333
210 | 0.0011 | 1.716333 | 0.1716333 | 1.1 | 0.1716333 | 1.553333
211 | 0.001 | 1.724333 | 0.1724333 | 1 | 0.1724333 | 1.58
212 | 0.0014 | 1.732667 | 0.1732667 | 1.4 | 0.1732667 | 1.596667
213 | 0.0014 | 1.740667 | 0.1740667 | 1.4 | 0.1740667 | 1.586667
214 | 0.0012 | 1.749 | 0.1749 | 1.2 | 0.1749 | 1.593333
215 | 0.0014 | 1.757 | 0.1757 | 1.4 | 0.1757 | 1.626667
216 | 0.0016 | 1.765333 | 0.1765333 | 1.6 | 0.1765333 | 1.646667
217 | 0.0016 | 1.773333 | 0.1773333 | 1.6 | 0.1773333 | 1.643333
218 | 0.0014 | 1.781667 | 0.1781667 | 1.4 | 0.1781667 | 1.646667
219 | 0.0014 | 1.789667 | 0.1789667 | 1.4 | 0.1789667 | 1.673333
220 | 0.0016 | 1.798 | 0.1798 | 1.6 | 0.1798 | 1.693333
221 | 0.0016 | 1.806 | 0.1806 | 1.6 | 0.1806 | 1.706667
222 | 0.0016 | 1.814333 | 0.1814333 | 1.6 | 0.1814333 | 1.716667
223 | 0.0016 | 1.822333 | 0.1822333 | 1.6 | 0.1822333 | 1.726667
224 | 0.0015 | 1.830667 | 0.1830667 | 1.5 | 0.1830667 | 1.73
225 | 0.0014 | 1.838667 | 0.1838667 | 1.4 | 0.1838667 | 1.74
226 | 0.0014 | 1.847 | 0.1847 | 1.4 | 0.1847 | 1.756667
227 | 0.0015 | 1.855 | 0.1855 | 1.5 | 0.1855 | 1.753333
228 | 0.0013 | 1.863333 | 0.1863333 | 1.3 | 0.1863333 | 1.736667
229 | 0.0015 | 1.871333 | 0.1871333 | 1.5 | 0.1871333 | 1.746667
230 | 0.0019 | 1.879667 | 0.1879667 | 1.9 | 0.1879667 | 1.77
231 | 0.002 | 1.887667 | 0.1887667 | 2 | 0.1887667 | 1.766667
232 | 0.0015 | 1.896 | 0.1896 | 1.5 | 0.1896 | 1.743333
233 | 0.0017 | 1.904 | 0.1904 | 1.7 | 0.1904 | 1.743333
234 | 0.002 | 1.912333 | 0.1912333 | 2 | 0.1912333 | 1.77
235 | 0.0022 | 1.920333 | 0.1920333 | 2.2 | 0.1920333 | 1.79
236 | 0.002 | 1.928667 | 0.1928667 | 2 | 0.1928667 | 1.773333
237 | 0.0016 | 1.936667 | 0.1936667 | 1.6 | 0.1936667 | 1.75
238 | 0.0015 | 1.945 | 0.1945 | 1.5 | 0.1945 | 1.766667
239 | 0.0017 | 1.953 | 0.1953 | 1.7 | 0.1953 | 1.806667
240 | 0.0019 | 1.961333 | 0.1961333 | 1.9 | 0.1961333 | 1.813333
241 | 0.0015 | 1.969333 | 0.1969333 | 1.5 | 0.1969333 | 1.783333
242 | 0.0011 | 1.977667 | 0.1977667 | 1.1 | 0.1977667 | 1.773333
243 | 0.0016 | 1.985667 | 0.1985667 | 1.6 | 0.1985667 | 1.81
244 | 0.0022 | 1.994 | 0.1994 | 2.2 | 0.1994 | 1.833333
245 | 0.002 | 2.002 | 0.2002 | 2 | 0.2002 | 1.813333
246 | 0.0015 | 2.010333 | 0.2010333 | 1.5 | 0.2010333 | 1.796667
247 | 0.0017 | 2.018333 | 0.2018333 | 1.7 | 0.2018333 | 1.806667
248 | 0.0022 | 2.026667 | 0.2026667 | 2.2 | 0.2026667 | 1.83
249 | 0.002 | 2.034667 | 0.2034667 | 2 | 0.2034667 | 1.83
250 | 0.002 | 2.043 | 0.2043 | 2 | 0.2043 | 1.823333
251 | 0.0019 | 2.051333 | 0.2051333 | 1.9 | 0.2051333 | 1.82
252 | 0.0019 | 2.059333 | 0.2059333 | 1.9 | 0.2059333 | 1.826667
253 | 0.0017 | 2.067333 | 0.2067333 | 1.7 | 0.2067333 | 1.836667
254 | 0.0018 | 2.075667 | 0.2075667 | 1.8 | 0.2075667 | 1.843333
255 | 0.0019 | 2.084 | 0.2084 | 1.9 | 0.2084 | 1.84
256 | 0.0013 | 2.092 | 0.2092 | 1.3 | 0.2092 | 1.836667
257 | 0.001 | 2.1 | 0.21 | 1 | 0.21 | 1.86
258 | 0.0016 | 2.108333 | 0.2108333 | 1.6 | 0.2108333 | 1.89
259 | 0.0022 | 2.116333 | 0.2116333 | 2.2 | 0.2116333 | 1.89
260 | 0.0018 | 2.124667 | 0.2124667 | 1.8 | 0.2124667 | 1.863333
261 | 0.0013 | 2.132667 | 0.2132667 | 1.3 | 0.2132667 | 1.863333
262 | 0.0015 | 2.141 | 0.2141 | 1.5 | 0.2141 | 1.883333
263 | 0.0025 | 2.149 | 0.2149 | 2.5 | 0.2149 | 1.896667
264 | 0.0026 | 2.157333 | 0.2157333 | 2.6 | 0.2157333 | 1.873333
265 | 0.0017 | 2.165667 | 0.2165667 | 1.7 | 0.2165667 | 1.846667
266 | 0.0013 | 2.173667 | 0.2173667 | 1.3 | 0.2173667 | 1.856667
267 | 0.0021 | 2.181667 | 0.2181667 | 2.1 | 0.2181667 | 1.883333
268 | 0.0027 | 2.19 | 0.219 | 2.7 | 0.219 | 1.883333
269 | 0.0019 | 2.198 | 0.2198 | 1.9 | 0.2198 | 1.853333
270 | 0.001 | 2.206333 | 0.2206333 | 1 | 0.2206333 | 1.85
271 | 0.0012 | 2.214333 | 0.2214333 | 1.2 | 0.2214333 | 1.89
272 | 0.0022 | 2.222667 | 0.2222667 | 2.2 | 0.2222667 | 1.923333
273 | 0.0023 | 2.230667 | 0.2230667 | 2.3 | 0.2230667 | 1.923333
274 | 0.0016 | 2.239 | 0.2239 | 1.6 | 0.2239 | 1.91
275 | 0.0015 | 2.247 | 0.2247 | 1.5 | 0.2247 | 1.92
276 | 0.0018 | 2.255333 | 0.2255333 | 1.8 | 0.2255333 | 1.933333
277 | 0.0024 | 2.263333 | 0.2263333 | 2.4 | 0.2263333 | 1.936667
278 | 0.0022 | 2.271667 | 0.2271667 | 2.2 | 0.2271667 | 1.92
279 | 0.0018 | 2.279667 | 0.2279667 | 1.8 | 0.2279667 | 1.906667
280 | 0.0019 | 2.288 | 0.2288 | 1.9 | 0.2288 | 1.906667
281 | 0.0021 | 2.296 | 0.2296 | 2.1 | 0.2296 | 1.91
282 | 0.0022 | 2.304333 | 0.2304333 | 2.2 | 0.2304333 | 1.913333
283 | 0.0019 | 2.312333 | 0.2312333 | 1.9 | 0.2312333 | 1.91
284 | 0.0017 | 2.320667 | 0.2320667 | 1.7 | 0.2320667 | 1.9
285 | 0.0018 | 2.328667 | 0.2328667 | 1.8 | 0.2328667 | 1.89
286 | 0.002 | 2.337 | 0.2337 | 2 | 0.2337 | 1.906667
287 | 0.0019 | 2.345 | 0.2345 | 1.9 | 0.2345 | 1.923333
288 | 0.0016 | 2.353333 | 0.2353333 | 1.6 | 0.2353333 | 1.92
289 | 0.0014 | 2.361333 | 0.2361333 | 1.4 | 0.2361333 | 1.91
290 | 0.0018 | 2.369667 | 0.2369667 | 1.8 | 0.2369667 | 1.906667
291 | 0.0019 | 2.378 | 0.2378 | 1.9 | 0.2378 | 1.88
292 | 0.0019 | 2.386 | 0.2386 | 1.9 | 0.2386 | 1.823333
293 | 0.0018 | 2.394333 | 0.2394333 | 1.8 | 0.2394333 | 1.756667
294 | 0.0018 | 2.402333 | 0.2402333 | 1.8 | 0.2402333 | 1.693333
295 | 0.002 | 2.410667 | 0.2410667 | 2 | 0.2410667 | 1.626667
296 | 0.0021 | 2.418667 | 0.2418667 | 2.1 | 0.2418667 | 1.546667
297 | 0.0021 | 2.427 | 0.2427 | 2.1 | 0.2427 | 1.456667
298 | 0.0018 | 2.435 | 0.2435 | 1.8 | 0.2435 | 1.37
299 | 0.0018 | 2.443333 | 0.2443333 | 1.8 | 0.2443333 | 1.296667
300 | 0.0022 | 2.451333 | 0.2451333 | 2.2 | 0.2451333 | 1.213333
301 | 0.0022 | 2.459667 | 0.2459667 | 2.2 | 0.2459667 | 1.103333
302 | 0.0022 | 2.467667 | 0.2467667 | 2.2 | 0.2467667 | 1
303 | 0.0019 | 2.476 | 0.2476 | 1.9 | 0.2476 | 0.9
304 | 0.0019 | 2.484 | 0.2484 | 1.9 | 0.2484 | 0.81
305 | 0.0019 | 2.492333 | 0.2492333 | 1.9 | 0.2492333 | 0.72
306 | 0.0019 | 2.500333 | 0.2500333 | 1.9 | 0.2500333 | 0.63
307 | 0.0019 | 2.508667 | 0.2508667 | 1.9 | 0.2508667 | 0.54
308 | 0.0018 | 2.516667 | 0.2516667 | 1.8 | 0.2516667 | 0.4566667
309 | 0.0018 | 2.525 | 0.2525 | 1.8 | 0.2525 | 0.3733333
310 | 0.002 | 2.533 | 0.2533 | 2 | 0.2533 | 0.29
311 | 0.0022 | 2.541333 | 0.2541333 | 2.2 | 0.2541333 | 0.1966667
312 | 0.0021 | 2.549333 | 0.2549333 | 2.1 | 0.2549333 | 0.1
313 | 0.0016 | 2.557667 | 0.2557667 | 1.6 | 0.2557667 | 0.01333333
314 | 0.0014 | 2.565667 | 0.2565667 | 1.4 | 0.2565667 | -0.05666667
315 | 0.0023 | 2.574 | 0.2574 | 2.3 | 0.2574 | -0.12
316 | 0.0025 | 2.582 | 0.2582 | 2.5 | 0.2582 | -0.2166667
317 | 0.0018 | 2.590333 | 0.2590333 | 1.8 | 0.2590333 | -0.32
318 | 0.0013 | 2.598333 | 0.2598333 | 1.3 | 0.2598333 | -0.3966667
319 | 0.0013 | 2.606667 | 0.2606667 | 1.3 | 0.2606667 | -0.4566667
320 | 0.001 | 2.614667 | 0.2614667 | 1 | 0.2614667 | -0.52
321 | 0.0002 | 2.623 | 0.2623 | 0.2 | 0.2623 | -0.5733333
322 | -0.0001 | 2.631 | 0.2631 | -0.1 | 0.2631 | -0.5866667
323 | -0.0001 | 2.639333 | 0.2639333 | -0.1 | 0.2639333 | -0.5866667
324 | -0.0002 | 2.647333 | 0.2647333 | -0.2 | 0.2647333 | -0.5966667
325 | -0.0004 | 2.655667 | 0.2655667 | -0.4 | 0.2655667 | -0.6033333
326 | -0.0006 | 2.663667 | 0.2663667 | -0.6 | 0.2663667 | -0.5966667
327 | -0.0005 | 2.672 | 0.2672 | -0.5 | 0.2672 | -0.5833333
328 | -0.0004 | 2.68 | 0.268 | -0.4 | 0.268 | -0.5766667
329 | -0.0007 | 2.688333 | 0.2688333 | -0.7 | 0.2688333 | -0.5766667
330 | -0.0011 | 2.696333 | 0.2696333 | -1.1 | 0.2696333 | -0.5666667
331 | -0.0009 | 2.704667 | 0.2704667 | -0.9 | 0.2704667 | -0.5466667
332 | -0.0008 | 2.712667 | 0.2712667 | -0.8 | 0.2712667 | -0.5333333
333 | -0.0008 | 2.721 | 0.2721 | -0.8 | 0.2721 | -0.5166667
334 | -0.0008 | 2.729 | 0.2729 | -0.8 | 0.2729 | -0.4966667
335 | -0.0008 | 2.737333 | 0.2737333 | -0.8 | 0.2737333 | -0.4866667
336 | -0.0008 | 2.745333 | 0.2745333 | -0.8 | 0.2745333 | -0.4866667
337 | -0.0006 | 2.753667 | 0.2753667 | -0.6 | 0.2753667 | -0.48
338 | -0.0007 | 2.761667 | 0.2761667 | -0.7 | 0.2761667 | -0.47
339 | -0.0007 | 2.77 | 0.277 | -0.7 | 0.277 | -0.4633333
340 | -0.0008 | 2.778 | 0.2778 | -0.8 | 0.2778 | -0.47
341 | -0.0007 | 2.786333 | 0.2786333 | -0.7 | 0.2786333 | -0.47
342 | -0.0005 | 2.794333 | 0.2794333 | -0.5 | 0.2794333 | -0.46
343 | -0.0005 | 2.802667 | 0.2802667 | -0.5 | 0.2802667 | -0.4466667
344 | -0.0005 | 2.810667 | 0.2810667 | -0.5 | 0.2810667 | -0.45
345 | -0.0006 | 2.819 | 0.2819 | -0.6 | 0.2819 | -0.4566667
346 | -0.0006 | 2.827 | 0.2827 | -0.6 | 0.2827 | -0.4566667
347 | -0.0005 | 2.835333 | 0.2835333 | -0.5 | 0.2835333 | -0.4433333
348 | -0.0005 | 2.843333 | 0.2843333 | -0.5 | 0.2843333 | -0.4433333
349 | -0.0006 | 2.851667 | 0.2851667 | -0.6 | 0.2851667 | -0.4533333
350 | -0.0006 | 2.859667 | 0.2859667 | -0.6 | 0.2859667 | -0.46
351 | -0.0002 | 2.868 | 0.2868 | -0.2 | 0.2868 | -0.4666667
352 | -0.0001 | 2.876 | 0.2876 | -0.1 | 0.2876 | -0.48
353 | -0.0004 | 2.884333 | 0.2884333 | -0.4 | 0.2884333 | -0.5033333
354 | -0.0004 | 2.892333 | 0.2892333 | -0.4 | 0.2892333 | -0.5166667
355 | -0.0002 | 2.900667 | 0.2900667 | -0.2 | 0.2900667 | -0.5233333
356 | -0.0002 | 2.909 | 0.2909 | -0.2 | 0.2909 | -0.5266667
357 | -0.0003 | 2.917 | 0.2917 | -0.3 | 0.2917 | -0.53
358 | -0.0004 | 2.925333 | 0.2925333 | -0.4 | 0.2925333 | -0.5366667
359 | -0.0004 | 2.933333 | 0.2933333 | -0.4 | 0.2933333 | -0.54
360 | -0.0005 | 2.941667 | 0.2941667 | -0.5 | 0.2941667 | -0.5433333
361 | -0.0005 | 2.949667 | 0.2949667 | -0.5 | 0.2949667 | -0.54
362 | -0.0003 | 2.958 | 0.2958 | -0.3 | 0.2958 | -0.5366667
363 | -0.0002 | 2.966 | 0.2966 | -0.2 | 0.2966 | -0.5466667
364 | -0.0005 | 2.974333 | 0.2974333 | -0.5 | 0.2974333 | -0.5633333
365 | -0.0008 | 2.982333 | 0.2982333 | -0.8 | 0.2982333 | -0.5566667
366 | -0.0006 | 2.990667 | 0.2990667 | -0.6 | 0.2990667 | -0.53
367 | -0.0003 | 2.998667 | 0.2998667 | -0.3 | 0.2998667 | -0.5166667
368 | -0.0005 | 3.007 | 0.3007 | -0.5 | 0.3007 | -0.5266667
369 | -0.0009 | 3.015 | 0.3015 | -0.9 | 0.3015 | -0.5366667
370 | -0.0008 | 3.023333 | 0.3023333 | -0.8 | 0.3023333 | -0.5233333
371 | -0.0004 | 3.031333 | 0.3031333 | -0.4 | 0.3031333 | -0.51
372 | -0.0001 | 3.039667 | 0.3039667 | -0.1 | 0.3039667 | -0.5166667
373 | -0.0006 | 3.047667 | 0.3047667 | -0.6 | 0.3047667 | -0.5333333
374 | -0.0007 | 3.056 | 0.3056 | -0.7 | 0.3056 | -0.53
375 | -0.0006 | 3.064 | 0.3064 | -0.6 | 0.3064 | -0.51
376 | -0.0002 | 3.072333 | 0.3072333 | -0.2 | 0.3072333 | -0.49
377 | -0.0005 | 3.080333 | 0.3080333 | -0.5 | 0.3080333 | -0.4866667
378 | -0.0008 | 3.088667 | 0.3088667 | -0.8 | 0.3088667 | -0.48
379 | -0.0008 | 3.096667 | 0.3096667 | -0.8 | 0.3096667 | -0.4566667
380 | -0.0008 | 3.105 | 0.3105 | -0.8 | 0.3105 | -0.4333333
381 | -0.0006 | 3.113 | 0.3113 | -0.6 | 0.3113 | -0.42
382 | -0.0008 | 3.121333 | 0.3121333 | -0.8 | 0.3121333 | -0.4133333
383 | -0.0008 | 3.129333 | 0.3129333 | -0.8 | 0.3129333 | -0.4
384 | -0.0006 | 3.137667 | 0.3137667 | -0.6 | 0.3137667 | -0.39
385 | -0.0003 | 3.145667 | 0.3145667 | -0.3 | 0.3145667 | -0.3827586
386 | -0.0003 | 3.154 | 0.3154 | -0.3 | 0.3154 | -0.3857143
387 | -0.0005 | 3.162 | 0.3162 | -0.5 | 0.3162 | -0.3888889
388 | -0.0005 | 3.170333 | 0.3170333 | -0.5 | 0.3170333 | -0.3846154
389 | -0.0005 | 3.178333 | 0.3178333 | -0.5 | 0.3178333 | -0.38
390 | -0.0004 | 3.186667 | 0.3186667 | -0.4 | 0.3186667 | -0.375
391 | -0.0004 | 3.194667 | 0.3194667 | -0.4 | 0.3194667 | -0.373913
392 | -0.0006 | 3.203 | 0.3203 | -0.6 | 0.3203 | -0.3727273
393 | -0.0007 | 3.211 | 0.3211 | -0.7 | 0.3211 | -0.3619048
394 | -0.0003 | 3.219333 | 0.3219333 | -0.3 | 0.3219333 | -0.345
395 | 0 | 3.227333 | 0.3227333 | 0 | 0.3227333 | -0.3473684
396 | -0.0002 | 3.235667 | 0.3235667 | -0.2 | 0.3235667 | -0.3666667
397 | -0.0006 | 3.243667 | 0.3243667 | -0.6 | 0.3243667 | -0.3764706
398 | -0.0008 | 3.252 | 0.3252 | -0.8 | 0.3252 | -0.3625
399 | -0.0005 | 3.26 | 0.326 | -0.5 | 0.326 | -0.3333333
400 | -0.0004 | 3.268333 | 0.3268333 | -0.4 | 0.3268333 | -0.3214286
401 | -0.0006 | 3.276333 | 0.3276333 | -0.6 | 0.3276333 | -0.3153846
402 | -0.0006 | 3.284667 | 0.3284667 | -0.6 | 0.3284667 | -0.2916667
403 | -0.0005 | 3.292667 | 0.3292667 | -0.5 | 0.3292667 | -0.2636364
404 | -0.0001 | 3.301 | 0.3301 | -0.1 | 0.3301 | -0.24
405 | 0 | 3.309 | 0.3309 | 0 | 0.3309 | -0.2555556
406 | -0.0001 | 3.317333 | 0.3317333 | -0.1 | 0.3317333 | -0.2875
407 | -0.0003 | 3.325333 | 0.3325333 | -0.3 | 0.3325333 | -0.3142857
408 | -0.0001 | 3.333667 | 0.3333667 | -0.1 | 0.3333667 | -0.3166667
409 | -0.0001 | 3.341667 | 0.3341667 | -0.1 | 0.3341667 | -0.36
410 | -0.0004 | 3.35 | 0.335 | -0.4 | 0.335 | -0.425
411 | -0.0004 | 3.358 | 0.3358 | -0.4 | 0.3358 | -0.4333333
412 | -0.0004 | 3.366333 | 0.3366333 | -0.4 | 0.3366333 | -0.45
413 | -0.0005 | 3.374333 | 0.3374333 | -0.5 | 0.3374333 | -0.5
Graphs regarding force-strain curve of spider silks. X-axis is strain and Y-axis is force [mN].
above: raw force-strain curve
middle: thirty points' moving-averaged force-strain curve
bottom: extract of initial slope used for calculation of Young's modulus.

## OF-7
Sample | Mode | Shape | Unit | Speed
OF-7 | Tensile | Cylinder | mm | 10
Shape: Cylinder
Name | Diameter(um) | Length(mm)
1 - 1 | 8.471737 | 10
Parｍeter | Breaking force | Breaking strain | Young's modulus | Breaking stress | Young's modulus
Unit | mN | - | mN | MPa | MPa
1 - 1 | 16.863 | 0.566 | 197.58 | 299.3093 | 3506.941
1 - 1
| Force (N) | Position (mm) | Strain (-) | Force (mN) | Strain avg. (-) | Force avg. (mN)
0 | 0.0001 | 0 | 0 | 0.1 | 0 | 2.22
1 | 0.0003 | 0.008 | 0.0008 | 0.3 | 0.0008 | 2.346667
2 | 0.0004 | 0.01633333 | 0.001633333 | 0.4 | 0.001633333 | 2.466667
3 | 0.0006 | 0.02433333 | 0.002433333 | 0.6 | 0.002433333 | 2.58
4 | 0.0008 | 0.03266667 | 0.003266667 | 0.8 | 0.003266667 | 2.693333
5 | 0.0009 | 0.04066667 | 0.004066667 | 0.9 | 0.004066667 | 2.81
6 | 0.001 | 0.049 | 0.0049 | 1 | 0.0049 | 2.92
7 | 0.0012 | 0.057 | 0.0057 | 1.2 | 0.0057 | 3.023333
8 | 0.0014 | 0.065 | 0.0065 | 1.4 | 0.0065 | 3.12
9 | 0.0015 | 0.07333333 | 0.007333333 | 1.5 | 0.007333333 | 3.216667
10 | 0.0018 | 0.08133333 | 0.008133333 | 1.8 | 0.008133333 | 3.31
11 | 0.002 | 0.08966666 | 0.008966666 | 2 | 0.008966666 | 3.393333
12 | 0.0022 | 0.09766667 | 0.009766667 | 2.2 | 0.009766667 | 3.473333
13 | 0.0022 | 0.106 | 0.0106 | 2.2 | 0.0106 | 3.54
14 | 0.0024 | 0.114 | 0.0114 | 2.4 | 0.0114 | 3.613333
15 | 0.0026 | 0.1223333 | 0.01223333 | 2.6 | 0.01223333 | 3.683333
16 | 0.0026 | 0.1303333 | 0.01303333 | 2.6 | 0.01303333 | 3.743333
17 | 0.0026 | 0.1383333 | 0.01383333 | 2.6 | 0.01383333 | 3.796667
18 | 0.0029 | 0.1463333 | 0.01463333 | 2.9 | 0.01463333 | 3.843333
19 | 0.0033 | 0.1543333 | 0.01543333 | 3.3 | 0.01543333 | 3.893333
20 | 0.0031 | 0.1626667 | 0.01626667 | 3.1 | 0.01626667 | 3.933333
21 | 0.0029 | 0.1706667 | 0.01706667 | 2.9 | 0.01706667 | 3.976667
22 | 0.003 | 0.179 | 0.0179 | 3 | 0.0179 | 4.02
23 | 0.0034 | 0.187 | 0.0187 | 3.4 | 0.0187 | 4.063333
24 | 0.0034 | 0.1953333 | 0.01953333 | 3.4 | 0.01953333 | 4.1
25 | 0.0033 | 0.2033333 | 0.02033333 | 3.3 | 0.02033333 | 4.126667
26 | 0.0035 | 0.2116667 | 0.02116667 | 3.5 | 0.02116667 | 4.146667
27 | 0.0037 | 0.2196667 | 0.02196667 | 3.7 | 0.02196667 | 4.156667
28 | 0.0037 | 0.228 | 0.0228 | 3.7 | 0.0228 | 4.16
29 | 0.0038 | 0.236 | 0.0236 | 3.8 | 0.0236 | 4.163333
30 | 0.0039 | 0.2443333 | 0.02443333 | 3.9 | 0.02443333 | 4.163333
31 | 0.0039 | 0.2523333 | 0.02523333 | 3.9 | 0.02523333 | 4.16
32 | 0.0038 | 0.2606667 | 0.02606667 | 3.8 | 0.02606667 | 4.153333
33 | 0.004 | 0.2686667 | 0.02686667 | 4 | 0.02686667 | 4.153333
34 | 0.0043 | 0.277 | 0.0277 | 4.3 | 0.0277 | 4.153333
35 | 0.0042 | 0.285 | 0.0285 | 4.2 | 0.0285 | 4.143333
36 | 0.0041 | 0.293 | 0.0293 | 4.1 | 0.0293 | 4.133333
37 | 0.0041 | 0.3013333 | 0.03013333 | 4.1 | 0.03013333 | 4.13
38 | 0.0043 | 0.3093333 | 0.03093333 | 4.3 | 0.03093333 | 4.133333
39 | 0.0043 | 0.3176667 | 0.03176667 | 4.3 | 0.03176667 | 4.13
40 | 0.0043 | 0.3256667 | 0.03256667 | 4.3 | 0.03256667 | 4.126667
41 | 0.0044 | 0.334 | 0.0334 | 4.4 | 0.0334 | 4.12
42 | 0.0042 | 0.342 | 0.0342 | 4.2 | 0.0342 | 4.106667
43 | 0.0044 | 0.3503333 | 0.03503333 | 4.4 | 0.03503333 | 4.1
44 | 0.0045 | 0.3583333 | 0.03583333 | 4.5 | 0.03583333 | 4.076667
45 | 0.0044 | 0.3666667 | 0.03666667 | 4.4 | 0.03666667 | 4.05
46 | 0.0042 | 0.3746667 | 0.03746667 | 4.2 | 0.03746667 | 4.03
47 | 0.004 | 0.3826667 | 0.03826667 | 4 | 0.03826667 | 4.016667
48 | 0.0044 | 0.391 | 0.0391 | 4.4 | 0.0391 | 4.01
49 | 0.0045 | 0.399 | 0.0399 | 4.5 | 0.0399 | 3.986667
50 | 0.0044 | 0.4073333 | 0.04073333 | 4.4 | 0.04073333 | 3.966667
51 | 0.0042 | 0.4153333 | 0.04153333 | 4.2 | 0.04153333 | 3.946667
52 | 0.0043 | 0.4236667 | 0.04236667 | 4.3 | 0.04236667 | 3.93
53 | 0.0045 | 0.4316667 | 0.04316667 | 4.5 | 0.04316667 | 3.91
54 | 0.0042 | 0.44 | 0.044 | 4.2 | 0.044 | 3.886667
55 | 0.0039 | 0.448 | 0.0448 | 3.9 | 0.0448 | 3.88
56 | 0.0038 | 0.456 | 0.0456 | 3.8 | 0.0456 | 3.873333
57 | 0.0038 | 0.4643333 | 0.04643333 | 3.8 | 0.04643333 | 3.866667
58 | 0.0038 | 0.4723333 | 0.04723333 | 3.8 | 0.04723333 | 3.87
59 | 0.0038 | 0.4806667 | 0.04806667 | 3.8 | 0.04806667 | 3.88
60 | 0.0038 | 0.4886667 | 0.04886667 | 3.8 | 0.04886667 | 3.883333
61 | 0.0037 | 0.497 | 0.0497 | 3.7 | 0.0497 | 3.88
62 | 0.0038 | 0.505 | 0.0505 | 3.8 | 0.0505 | 3.893333
63 | 0.004 | 0.5133333 | 0.05133333 | 4 | 0.05133333 | 3.91
64 | 0.004 | 0.5213333 | 0.05213333 | 4 | 0.05213333 | 3.916667
65 | 0.0039 | 0.5296667 | 0.05296667 | 3.9 | 0.05296667 | 3.913333
66 | 0.004 | 0.5376667 | 0.05376667 | 4 | 0.05376667 | 3.916667
67 | 0.0042 | 0.5456667 | 0.05456667 | 4.2 | 0.05456667 | 3.923333
68 | 0.0042 | 0.5536667 | 0.05536667 | 4.2 | 0.05536667 | 3.913333
69 | 0.0042 | 0.5616667 | 0.05616667 | 4.2 | 0.05616667 | 3.9
70 | 0.0041 | 0.57 | 0.057 | 4.1 | 0.057 | 3.89
71 | 0.004 | 0.578 | 0.0578 | 4 | 0.0578 | 3.893333
72 | 0.004 | 0.5863333 | 0.05863333 | 4 | 0.05863333 | 3.893333
73 | 0.0037 | 0.5943334 | 0.05943334 | 3.7 | 0.05943334 | 3.883333
74 | 0.0037 | 0.6026667 | 0.06026667 | 3.7 | 0.06026667 | 3.893333
75 | 0.0038 | 0.6106667 | 0.06106667 | 3.8 | 0.06106667 | 3.91
76 | 0.0038 | 0.619 | 0.0619 | 3.8 | 0.0619 | 3.923333
77 | 0.0038 | 0.627 | 0.0627 | 3.8 | 0.0627 | 3.933333
78 | 0.0037 | 0.6353334 | 0.06353334 | 3.7 | 0.06353334 | 3.943333
79 | 0.0039 | 0.6433333 | 0.06433333 | 3.9 | 0.06433333 | 3.963333
80 | 0.0038 | 0.6516666 | 0.06516666 | 3.8 | 0.06516666 | 3.97
81 | 0.0037 | 0.6596667 | 0.06596667 | 3.7 | 0.06596667 | 3.98
82 | 0.0037 | 0.6676667 | 0.06676667 | 3.7 | 0.06676667 | 3.996667
83 | 0.0038 | 0.676 | 0.0676 | 3.8 | 0.0676 | 4.016667
84 | 0.004 | 0.684 | 0.0684 | 4 | 0.0684 | 4.033333
85 | 0.0037 | 0.6923333 | 0.06923333 | 3.7 | 0.06923333 | 4.046667
86 | 0.0036 | 0.7003334 | 0.07003334 | 3.6 | 0.07003334 | 4.08
87 | 0.0039 | 0.7086667 | 0.07086667 | 3.9 | 0.07086667 | 4.116667
88 | 0.0041 | 0.7166666 | 0.07166666 | 4.1 | 0.07166666 | 4.136667
89 | 0.0039 | 0.725 | 0.0725 | 3.9 | 0.0725 | 4.15
90 | 0.0037 | 0.733 | 0.0733 | 3.7 | 0.0733 | 4.173333
91 | 0.0041 | 0.7413333 | 0.07413333 | 4.1 | 0.07413333 | 4.203333
92 | 0.0043 | 0.7493333 | 0.07493333 | 4.3 | 0.07493333 | 4.216667
93 | 0.0042 | 0.7576666 | 0.07576666 | 4.2 | 0.07576666 | 4.223333
94 | 0.0039 | 0.7656667 | 0.07656667 | 3.9 | 0.07656667 | 4.236667
95 | 0.004 | 0.7736667 | 0.07736667 | 4 | 0.07736667 | 4.256667
96 | 0.0042 | 0.782 | 0.0782 | 4.2 | 0.0782 | 4.266667
97 | 0.0039 | 0.79 | 0.079 | 3.9 | 0.079 | 4.263333
98 | 0.0038 | 0.7983333 | 0.07983333 | 3.8 | 0.07983333 | 4.276667
99 | 0.0039 | 0.8063334 | 0.08063334 | 3.9 | 0.08063334 | 4.293333
100 | 0.0042 | 0.8146667 | 0.08146667 | 4.2 | 0.08146667 | 4.303333
101 | 0.004 | 0.8226666 | 0.08226666 | 4 | 0.08226666 | 4.306667
102 | 0.0037 | 0.8306667 | 0.08306667 | 3.7 | 0.08306667 | 4.32
103 | 0.004 | 0.839 | 0.0839 | 4 | 0.0839 | 4.346667
104 | 0.0042 | 0.847 | 0.0847 | 4.2 | 0.0847 | 4.356667
105 | 0.0042 | 0.8553333 | 0.08553333 | 4.2 | 0.08553333 | 4.353333
106 | 0.0041 | 0.8633333 | 0.08633333 | 4.1 | 0.08633333 | 4.35
107 | 0.0041 | 0.8716667 | 0.08716667 | 4.1 | 0.08716667 | 4.35
108 | 0.0043 | 0.8796667 | 0.08796667 | 4.3 | 0.08796667 | 4.35
109 | 0.0041 | 0.888 | 0.0888 | 4.1 | 0.0888 | 4.34
110 | 0.0041 | 0.896 | 0.0896 | 4.1 | 0.0896 | 4.34
111 | 0.0042 | 0.9043334 | 0.09043334 | 4.2 | 0.09043334 | 4.346667
112 | 0.0043 | 0.9123333 | 0.09123333 | 4.3 | 0.09123333 | 4.353333
113 | 0.0043 | 0.9206667 | 0.09206667 | 4.3 | 0.09206667 | 4.356667
114 | 0.0044 | 0.9286667 | 0.09286667 | 4.4 | 0.09286667 | 4.36
115 | 0.0047 | 0.9366667 | 0.09366667 | 4.7 | 0.09366667 | 4.366667
116 | 0.0047 | 0.945 | 0.0945 | 4.7 | 0.0945 | 4.36
117 | 0.0045 | 0.953 | 0.0953 | 4.5 | 0.0953 | 4.346667
118 | 0.0045 | 0.9613333 | 0.09613333 | 4.5 | 0.09613333 | 4.34
119 | 0.0046 | 0.9693334 | 0.09693334 | 4.6 | 0.09693334 | 4.336667
120 | 0.0046 | 0.9776667 | 0.09776667 | 4.6 | 0.09776667 | 4.33
121 | 0.0045 | 0.9856667 | 0.09856667 | 4.5 | 0.09856667 | 4.32
122 | 0.0045 | 0.994 | 0.0994 | 4.5 | 0.0994 | 4.32
123 | 0.0046 | 1.002 | 0.1002 | 4.6 | 0.1002 | 4.323333
124 | 0.0045 | 1.010333 | 0.1010333 | 4.5 | 0.1010333 | 4.32
125 | 0.0043 | 1.018333 | 0.1018333 | 4.3 | 0.1018333 | 4.323333
126 | 0.0041 | 1.026667 | 0.1026667 | 4.1 | 0.1026667 | 4.333333
127 | 0.0043 | 1.034667 | 0.1034667 | 4.3 | 0.1034667 | 4.353333
128 | 0.0043 | 1.043 | 0.1043 | 4.3 | 0.1043 | 4.366667
129 | 0.0042 | 1.051 | 0.1051 | 4.2 | 0.1051 | 4.383333
130 | 0.0043 | 1.059 | 0.1059 | 4.3 | 0.1059 | 4.403333
131 | 0.0044 | 1.067333 | 0.1067333 | 4.4 | 0.1067333 | 4.416667
132 | 0.0045 | 1.075333 | 0.1075333 | 4.5 | 0.1075333 | 4.426667
133 | 0.0043 | 1.083667 | 0.1083667 | 4.3 | 0.1083667 | 4.44
134 | 0.0041 | 1.091667 | 0.1091667 | 4.1 | 0.1091667 | 4.46
135 | 0.0041 | 1.1 | 0.11 | 4.1 | 0.11 | 4.483333
136 | 0.0041 | 1.108 | 0.1108 | 4.1 | 0.1108 | 4.506667
137 | 0.0041 | 1.116333 | 0.1116333 | 4.1 | 0.1116333 | 4.53
138 | 0.004 | 1.124333 | 0.1124333 | 4 | 0.1124333 | 4.55
139 | 0.0041 | 1.132667 | 0.1132667 | 4.1 | 0.1132667 | 4.573333
140 | 0.0043 | 1.140667 | 0.1140667 | 4.3 | 0.1140667 | 4.586667
141 | 0.0044 | 1.149 | 0.1149 | 4.4 | 0.1149 | 4.596667
142 | 0.0044 | 1.157 | 0.1157 | 4.4 | 0.1157 | 4.613333
143 | 0.0044 | 1.165333 | 0.1165333 | 4.4 | 0.1165333 | 4.633333
144 | 0.0046 | 1.173333 | 0.1173333 | 4.6 | 0.1173333 | 4.65
145 | 0.0045 | 1.181333 | 0.1181333 | 4.5 | 0.1181333 | 4.653333
146 | 0.0043 | 1.189667 | 0.1189667 | 4.3 | 0.1189667 | 4.67
147 | 0.0043 | 1.197667 | 0.1197667 | 4.3 | 0.1197667 | 4.69
148 | 0.0044 | 1.206 | 0.1206 | 4.4 | 0.1206 | 4.706667
149 | 0.0044 | 1.214 | 0.1214 | 4.4 | 0.1214 | 4.71
150 | 0.0043 | 1.222333 | 0.1222333 | 4.3 | 0.1222333 | 4.723333
151 | 0.0045 | 1.230333 | 0.1230333 | 4.5 | 0.1230333 | 4.75
152 | 0.0046 | 1.238333 | 0.1238333 | 4.6 | 0.1238333 | 4.77
153 | 0.0045 | 1.246667 | 0.1246667 | 4.5 | 0.1246667 | 4.793333
154 | 0.0046 | 1.255 | 0.1255 | 4.6 | 0.1255 | 4.816667
155 | 0.0046 | 1.263 | 0.1263 | 4.6 | 0.1263 | 4.843333
156 | 0.0047 | 1.271 | 0.1271 | 4.7 | 0.1271 | 4.863333
157 | 0.0047 | 1.279333 | 0.1279333 | 4.7 | 0.1279333 | 4.873333
158 | 0.0048 | 1.287333 | 0.1287333 | 4.8 | 0.1287333 | 4.88
159 | 0.0048 | 1.295667 | 0.1295667 | 4.8 | 0.1295667 | 4.88
160 | 0.0047 | 1.303667 | 0.1303667 | 4.7 | 0.1303667 | 4.886667
161 | 0.0047 | 1.312 | 0.1312 | 4.7 | 0.1312 | 4.896667
162 | 0.0049 | 1.32 | 0.132 | 4.9 | 0.132 | 4.906667
163 | 0.0049 | 1.328333 | 0.1328333 | 4.9 | 0.1328333 | 4.92
164 | 0.0048 | 1.336333 | 0.1336333 | 4.8 | 0.1336333 | 4.93
165 | 0.0048 | 1.344667 | 0.1344667 | 4.8 | 0.1344667 | 4.946667
166 | 0.0048 | 1.352667 | 0.1352667 | 4.8 | 0.1352667 | 4.966667
167 | 0.0047 | 1.361 | 0.1361 | 4.7 | 0.1361 | 4.983333
168 | 0.0047 | 1.369 | 0.1369 | 4.7 | 0.1369 | 5.006667
169 | 0.0045 | 1.377333 | 0.1377333 | 4.5 | 0.1377333 | 5.03
170 | 0.0046 | 1.385333 | 0.1385333 | 4.6 | 0.1385333 | 5.066667
171 | 0.0049 | 1.393667 | 0.1393667 | 4.9 | 0.1393667 | 5.103333
172 | 0.005 | 1.401667 | 0.1401667 | 5 | 0.1401667 | 5.126667
173 | 0.0049 | 1.409667 | 0.1409667 | 4.9 | 0.1409667 | 5.143333
174 | 0.0047 | 1.418 | 0.1418 | 4.7 | 0.1418 | 5.17
175 | 0.005 | 1.426 | 0.1426 | 5 | 0.1426 | 5.203333
176 | 0.0049 | 1.434333 | 0.1434333 | 4.9 | 0.1434333 | 5.223333
177 | 0.0048 | 1.442333 | 0.1442333 | 4.8 | 0.1442333 | 5.24
178 | 0.0045 | 1.450667 | 0.1450667 | 4.5 | 0.1450667 | 5.266667
179 | 0.0048 | 1.458667 | 0.1458667 | 4.8 | 0.1458667 | 5.31
180 | 0.0051 | 1.467 | 0.1467 | 5.1 | 0.1467 | 5.336667
181 | 0.0051 | 1.475 | 0.1475 | 5.1 | 0.1475 | 5.353333
182 | 0.0053 | 1.483333 | 0.1483333 | 5.3 | 0.1483333 | 5.37
183 | 0.0052 | 1.491333 | 0.1491333 | 5.2 | 0.1491333 | 5.393333
184 | 0.0054 | 1.499667 | 0.1499667 | 5.4 | 0.1499667 | 5.416667
185 | 0.0052 | 1.507667 | 0.1507667 | 5.2 | 0.1507667 | 5.423333
186 | 0.005 | 1.515667 | 0.1515667 | 5 | 0.1515667 | 5.436667
187 | 0.0049 | 1.524 | 0.1524 | 4.9 | 0.1524 | 5.466667
188 | 0.0048 | 1.532 | 0.1532 | 4.8 | 0.1532 | 5.506667
189 | 0.005 | 1.540333 | 0.1540333 | 5 | 0.1540333 | 5.543333
190 | 0.005 | 1.548333 | 0.1548333 | 5 | 0.1548333 | 5.58
191 | 0.005 | 1.556667 | 0.1556667 | 5 | 0.1556667 | 5.626667
192 | 0.0053 | 1.564667 | 0.1564667 | 5.3 | 0.1564667 | 5.673333
193 | 0.0052 | 1.572667 | 0.1572667 | 5.2 | 0.1572667 | 5.703333
194 | 0.0053 | 1.581 | 0.1581 | 5.3 | 0.1581 | 5.736667
195 | 0.0054 | 1.589333 | 0.1589333 | 5.4 | 0.1589333 | 5.766667
196 | 0.0053 | 1.597333 | 0.1597333 | 5.3 | 0.1597333 | 5.786667
197 | 0.0054 | 1.605333 | 0.1605333 | 5.4 | 0.1605333 | 5.81
198 | 0.0054 | 1.613667 | 0.1613667 | 5.4 | 0.1613667 | 5.836667
199 | 0.0056 | 1.621667 | 0.1621667 | 5.6 | 0.1621667 | 5.866667
200 | 0.0057 | 1.63 | 0.163 | 5.7 | 0.163 | 5.883333
201 | 0.0056 | 1.638 | 0.1638 | 5.6 | 0.1638 | 5.9
202 | 0.0055 | 1.646333 | 0.1646333 | 5.5 | 0.1646333 | 5.923333
203 | 0.0057 | 1.654333 | 0.1654333 | 5.7 | 0.1654333 | 5.953333
204 | 0.0057 | 1.662667 | 0.1662667 | 5.7 | 0.1662667 | 5.966667
205 | 0.0056 | 1.670667 | 0.1670667 | 5.6 | 0.1670667 | 5.976667
206 | 0.0054 | 1.678667 | 0.1678667 | 5.4 | 0.1678667 | 6.003333
207 | 0.0056 | 1.687 | 0.1687 | 5.6 | 0.1687 | 6.036667
208 | 0.0058 | 1.695 | 0.1695 | 5.8 | 0.1695 | 6.06
209 | 0.0056 | 1.703333 | 0.1703333 | 5.6 | 0.1703333 | 6.063333
210 | 0.0056 | 1.711333 | 0.1711333 | 5.6 | 0.1711333 | 6.083333
211 | 0.0056 | 1.719667 | 0.1719667 | 5.6 | 0.1719667 | 6.113333
212 | 0.006 | 1.727667 | 0.1727667 | 6 | 0.1727667 | 6.13
213 | 0.0059 | 1.736 | 0.1736 | 5.9 | 0.1736 | 6.126667
214 | 0.0056 | 1.744 | 0.1744 | 5.6 | 0.1744 | 6.136667
215 | 0.0056 | 1.752 | 0.1752 | 5.6 | 0.1752 | 6.166667
216 | 0.0059 | 1.760333 | 0.1760333 | 5.9 | 0.1760333 | 6.193333
217 | 0.0061 | 1.768333 | 0.1768333 | 6.1 | 0.1768333 | 6.203333
218 | 0.0059 | 1.776667 | 0.1776667 | 5.9 | 0.1776667 | 6.213333
219 | 0.0061 | 1.784667 | 0.1784667 | 6.1 | 0.1784667 | 6.233333
220 | 0.0064 | 1.793 | 0.1793 | 6.4 | 0.1793 | 6.243333
221 | 0.0064 | 1.801 | 0.1801 | 6.4 | 0.1801 | 6.236667
222 | 0.0062 | 1.809 | 0.1809 | 6.2 | 0.1809 | 6.24
223 | 0.0062 | 1.817333 | 0.1817333 | 6.2 | 0.1817333 | 6.256667
224 | 0.0062 | 1.825333 | 0.1825333 | 6.2 | 0.1825333 | 6.263333
225 | 0.006 | 1.833667 | 0.1833667 | 6 | 0.1833667 | 6.263333
226 | 0.006 | 1.841667 | 0.1841667 | 6 | 0.1841667 | 6.283333
227 | 0.0062 | 1.85 | 0.185 | 6.2 | 0.185 | 6.313333
228 | 0.0063 | 1.858 | 0.1858 | 6.3 | 0.1858 | 6.326667
229 | 0.0061 | 1.866333 | 0.1866333 | 6.1 | 0.1866333 | 6.34
230 | 0.0062 | 1.874333 | 0.1874333 | 6.2 | 0.1874333 | 6.363333
231 | 0.0063 | 1.882667 | 0.1882667 | 6.3 | 0.1882667 | 6.39
232 | 0.0064 | 1.890667 | 0.1890667 | 6.4 | 0.1890667 | 6.406667
233 | 0.0061 | 1.899 | 0.1899 | 6.1 | 0.1899 | 6.423333
234 | 0.006 | 1.907 | 0.1907 | 6 | 0.1907 | 6.456667
235 | 0.0064 | 1.915333 | 0.1915333 | 6.4 | 0.1915333 | 6.496667
236 | 0.0064 | 1.923333 | 0.1923333 | 6.4 | 0.1923333 | 6.53
237 | 0.0063 | 1.931667 | 0.1931667 | 6.3 | 0.1931667 | 6.556667
238 | 0.0059 | 1.939667 | 0.1939667 | 5.9 | 0.1939667 | 6.586667
239 | 0.0062 | 1.947667 | 0.1947667 | 6.2 | 0.1947667 | 6.633333
240 | 0.0065 | 1.956 | 0.1956 | 6.5 | 0.1956 | 6.67
241 | 0.0061 | 1.964 | 0.1964 | 6.1 | 0.1964 | 6.7
242 | 0.0059 | 1.972333 | 0.1972333 | 5.9 | 0.1972333 | 6.736667
243 | 0.0062 | 1.980333 | 0.1980333 | 6.2 | 0.1980333 | 6.786667
244 | 0.0065 | 1.988667 | 0.1988667 | 6.5 | 0.1988667 | 6.83
245 | 0.0064 | 1.996667 | 0.1996667 | 6.4 | 0.1996667 | 6.863333
246 | 0.0062 | 2.005 | 0.2005 | 6.2 | 0.2005 | 6.9
247 | 0.0064 | 2.013 | 0.2013 | 6.4 | 0.2013 | 6.94
248 | 0.0065 | 2.021333 | 0.2021333 | 6.5 | 0.2021333 | 6.976667
249 | 0.0064 | 2.029333 | 0.2029333 | 6.4 | 0.2029333 | 7.006667
250 | 0.0062 | 2.037667 | 0.2037667 | 6.2 | 0.2037667 | 7.04
251 | 0.0065 | 2.045667 | 0.2045667 | 6.5 | 0.2045667 | 7.08
252 | 0.0067 | 2.053667 | 0.2053667 | 6.7 | 0.2053667 | 7.11
253 | 0.0064 | 2.062 | 0.2062 | 6.4 | 0.2062 | 7.136667
254 | 0.0062 | 2.07 | 0.207 | 6.2 | 0.207 | 7.18
255 | 0.0066 | 2.078333 | 0.2078333 | 6.6 | 0.2078333 | 7.24
256 | 0.0069 | 2.086333 | 0.2086333 | 6.9 | 0.2086333 | 7.286667
257 | 0.0066 | 2.094667 | 0.2094667 | 6.6 | 0.2094667 | 7.316667
258 | 0.0067 | 2.102667 | 0.2102667 | 6.7 | 0.2102667 | 7.366667
259 | 0.0068 | 2.111 | 0.2111 | 6.8 | 0.2111 | 7.42
260 | 0.007 | 2.119 | 0.2119 | 7 | 0.2119 | 7.47
261 | 0.0068 | 2.127333 | 0.2127333 | 6.8 | 0.2127333 | 7.513333
262 | 0.0069 | 2.135333 | 0.2135333 | 6.9 | 0.2135333 | 7.563333
263 | 0.0071 | 2.143333 | 0.2143333 | 7.1 | 0.2143333 | 7.62
264 | 0.0072 | 2.151667 | 0.2151667 | 7.2 | 0.2151667 | 7.666667
265 | 0.0074 | 2.159667 | 0.2159667 | 7.4 | 0.2159667 | 7.716667
266 | 0.0072 | 2.168 | 0.2168 | 7.2 | 0.2168 | 7.75
267 | 0.0072 | 2.176 | 0.2176 | 7.2 | 0.2176 | 7.783333
268 | 0.0073 | 2.184333 | 0.2184333 | 7.3 | 0.2184333 | 7.823333
269 | 0.0073 | 2.192333 | 0.2192333 | 7.3 | 0.2192333 | 7.866667
270 | 0.0074 | 2.200667 | 0.2200667 | 7.4 | 0.2200667 | 7.91
271 | 0.0072 | 2.208667 | 0.2208667 | 7.2 | 0.2208667 | 7.943333
272 | 0.0074 | 2.217 | 0.2217 | 7.4 | 0.2217 | 7.976667
273 | 0.0075 | 2.225 | 0.2225 | 7.5 | 0.2225 | 8.016667
274 | 0.0075 | 2.233 | 0.2233 | 7.5 | 0.2233 | 8.06
275 | 0.0075 | 2.241333 | 0.2241333 | 7.5 | 0.2241333 | 8.096667
276 | 0.0074 | 2.249333 | 0.2249333 | 7.4 | 0.2249333 | 8.133333
277 | 0.0075 | 2.257667 | 0.2257667 | 7.5 | 0.2257667 | 8.18
278 | 0.0074 | 2.265667 | 0.2265667 | 7.4 | 0.2265667 | 8.23
279 | 0.0074 | 2.274 | 0.2274 | 7.4 | 0.2274 | 8.286667
280 | 0.0074 | 2.282 | 0.2282 | 7.4 | 0.2282 | 8.336667
281 | 0.0074 | 2.290333 | 0.2290333 | 7.4 | 0.2290333 | 8.383333
282 | 0.0075 | 2.298333 | 0.2298333 | 7.5 | 0.2298333 | 8.436667
283 | 0.0077 | 2.306333 | 0.2306333 | 7.7 | 0.2306333 | 8.49
284 | 0.008 | 2.314667 | 0.2314667 | 8 | 0.2314667 | 8.53
285 | 0.008 | 2.322667 | 0.2322667 | 8 | 0.2322667 | 8.553333
286 | 0.0078 | 2.331 | 0.2331 | 7.8 | 0.2331 | 8.586667
287 | 0.0081 | 2.339 | 0.2339 | 8.1 | 0.2339 | 8.633333
288 | 0.0083 | 2.347333 | 0.2347333 | 8.3 | 0.2347333 | 8.663333
289 | 0.0083 | 2.355333 | 0.2355333 | 8.3 | 0.2355333 | 8.686667
290 | 0.0083 | 2.363667 | 0.2363667 | 8.3 | 0.2363667 | 8.716667
291 | 0.0083 | 2.371667 | 0.2371667 | 8.3 | 0.2371667 | 8.753333
292 | 0.0086 | 2.38 | 0.238 | 8.6 | 0.238 | 8.783333
293 | 0.0085 | 2.388 | 0.2388 | 8.5 | 0.2388 | 8.8
294 | 0.0087 | 2.396 | 0.2396 | 8.7 | 0.2396 | 8.823333
295 | 0.0084 | 2.404333 | 0.2404333 | 8.4 | 0.2404333 | 8.84
296 | 0.0082 | 2.412333 | 0.2412333 | 8.2 | 0.2412333 | 8.87
297 | 0.0084 | 2.420667 | 0.2420667 | 8.4 | 0.2420667 | 8.91
298 | 0.0086 | 2.428667 | 0.2428667 | 8.6 | 0.2428667 | 8.946667
299 | 0.0086 | 2.437 | 0.2437 | 8.6 | 0.2437 | 8.98
300 | 0.0084 | 2.445 | 0.2445 | 8.4 | 0.2445 | 9.013333
301 | 0.0082 | 2.453333 | 0.2453333 | 8.2 | 0.2453333 | 9.053333
302 | 0.0086 | 2.461333 | 0.2461333 | 8.6 | 0.2461333 | 9.1
303 | 0.0088 | 2.469333 | 0.2469333 | 8.8 | 0.2469333 | 9.14
304 | 0.0086 | 2.477667 | 0.2477667 | 8.6 | 0.2477667 | 9.173333
305 | 0.0086 | 2.485667 | 0.2485667 | 8.6 | 0.2485667 | 9.216667
306 | 0.0088 | 2.494 | 0.2494 | 8.8 | 0.2494 | 9.266667
307 | 0.009 | 2.502 | 0.2502 | 9 | 0.2502 | 9.316667
308 | 0.0091 | 2.510333 | 0.2510333 | 9.1 | 0.2510333 | 9.356667
309 | 0.0089 | 2.518333 | 0.2518333 | 8.9 | 0.2518333 | 9.386667
310 | 0.0088 | 2.526667 | 0.2526667 | 8.8 | 0.2526667 | 9.426667
311 | 0.009 | 2.534667 | 0.2534667 | 9 | 0.2534667 | 9.473333
312 | 0.0091 | 2.543 | 0.2543 | 9.1 | 0.2543 | 9.51
313 | 0.0089 | 2.551 | 0.2551 | 8.9 | 0.2551 | 9.536667
314 | 0.0087 | 2.559333 | 0.2559333 | 8.7 | 0.2559333 | 9.566667
315 | 0.009 | 2.567333 | 0.2567333 | 9 | 0.2567333 | 9.603333
316 | 0.0092 | 2.575667 | 0.2575667 | 9.2 | 0.2575667 | 9.633333
317 | 0.009 | 2.584 | 0.2584 | 9 | 0.2584 | 9.656667
318 | 0.009 | 2.592 | 0.2592 | 9 | 0.2592 | 9.686667
319 | 0.0092 | 2.6 | 0.26 | 9.2 | 0.26 | 9.723333
320 | 0.0094 | 2.608333 | 0.2608333 | 9.4 | 0.2608333 | 9.753333
321 | 0.0092 | 2.616333 | 0.2616333 | 9.2 | 0.2616333 | 9.78
322 | 0.0091 | 2.624667 | 0.2624667 | 9.1 | 0.2624667 | 9.816667
323 | 0.0092 | 2.632667 | 0.2632667 | 9.2 | 0.2632667 | 9.85
324 | 0.0092 | 2.641 | 0.2641 | 9.2 | 0.2641 | 9.876667
325 | 0.0093 | 2.649 | 0.2649 | 9.3 | 0.2649 | 9.903333
326 | 0.0094 | 2.657 | 0.2657 | 9.4 | 0.2657 | 9.936667
327 | 0.0095 | 2.665333 | 0.2665333 | 9.5 | 0.2665333 | 9.97
328 | 0.0096 | 2.673333 | 0.2673333 | 9.6 | 0.2673333 | 9.996667
329 | 0.0096 | 2.681667 | 0.2681667 | 9.6 | 0.2681667 | 10.02667
330 | 0.0096 | 2.689667 | 0.2689667 | 9.6 | 0.2689667 | 10.06667
331 | 0.0096 | 2.698 | 0.2698 | 9.6 | 0.2698 | 10.10333
332 | 0.0098 | 2.706 | 0.2706 | 9.8 | 0.2706 | 10.13333
333 | 0.0098 | 2.714333 | 0.2714333 | 9.8 | 0.2714333 | 10.15667
334 | 0.0099 | 2.722333 | 0.2722333 | 9.9 | 0.2722333 | 10.18667
335 | 0.0101 | 2.730667 | 0.2730667 | 10.1 | 0.2730667 | 10.21333
336 | 0.0103 | 2.739667 | 0.2739667 | 10.3 | 0.2739667 | 10.22667
337 | 0.0102 | 2.748 | 0.2748 | 10.2 | 0.2748 | 10.23333
338 | 0.01 | 2.757 | 0.2757 | 10 | 0.2757 | 10.25
339 | 0.0101 | 2.765333 | 0.2765333 | 10.1 | 0.2765333 | 10.28
340 | 0.0102 | 2.773333 | 0.2773333 | 10.2 | 0.2773333 | 10.30667
341 | 0.0101 | 2.781667 | 0.2781667 | 10.1 | 0.2781667 | 10.33333
342 | 0.0099 | 2.789667 | 0.2789667 | 9.9 | 0.2789667 | 10.36667
343 | 0.0098 | 2.798 | 0.2798 | 9.8 | 0.2798 | 10.41
344 | 0.0098 | 2.806 | 0.2806 | 9.8 | 0.2806 | 10.45667
345 | 0.0099 | 2.814333 | 0.2814333 | 9.9 | 0.2814333 | 10.50333
346 | 0.0099 | 2.822333 | 0.2822333 | 9.9 | 0.2822333 | 10.54667
347 | 0.0099 | 2.830667 | 0.2830667 | 9.9 | 0.2830667 | 10.58333
348 | 0.0101 | 2.838667 | 0.2838667 | 10.1 | 0.2838667 | 10.62333
349 | 0.0101 | 2.846667 | 0.2846667 | 10.1 | 0.2846667 | 10.66333
350 | 0.0102 | 2.855 | 0.2855 | 10.2 | 0.2855 | 10.7
351 | 0.0103 | 2.863 | 0.2863 | 10.3 | 0.2863 | 10.73
352 | 0.0101 | 2.871667 | 0.2871667 | 10.1 | 0.2871667 | 10.75667
353 | 0.01 | 2.88 | 0.288 | 10 | 0.288 | 10.79667
354 | 0.01 | 2.888 | 0.2888 | 10 | 0.2888 | 10.83
355 | 0.0103 | 2.896333 | 0.2896333 | 10.3 | 0.2896333 | 10.86333
356 | 0.0104 | 2.904333 | 0.2904333 | 10.4 | 0.2904333 | 10.89667
357 | 0.0103 | 2.912333 | 0.2912333 | 10.3 | 0.2912333 | 10.93
358 | 0.0105 | 2.920667 | 0.2920667 | 10.5 | 0.2920667 | 10.97
359 | 0.0108 | 2.928667 | 0.2928667 | 10.8 | 0.2928667 | 11
360 | 0.0107 | 2.937 | 0.2937 | 10.7 | 0.2937 | 11.02333
361 | 0.0105 | 2.945 | 0.2945 | 10.5 | 0.2945 | 11.05
362 | 0.0105 | 2.953333 | 0.2953333 | 10.5 | 0.2953333 | 11.08
363 | 0.0107 | 2.961333 | 0.2961333 | 10.7 | 0.2961333 | 11.11
364 | 0.0107 | 2.969667 | 0.2969667 | 10.7 | 0.2969667 | 11.13667
365 | 0.0105 | 2.977667 | 0.2977667 | 10.5 | 0.2977667 | 11.16667
366 | 0.0105 | 2.985667 | 0.2985667 | 10.5 | 0.2985667 | 11.20333
367 | 0.0107 | 2.994 | 0.2994 | 10.7 | 0.2994 | 11.23667
368 | 0.0109 | 3.002 | 0.3002 | 10.9 | 0.3002 | 11.26333
369 | 0.0109 | 3.010333 | 0.3010333 | 10.9 | 0.3010333 | 11.28333
370 | 0.011 | 3.018333 | 0.3018333 | 11 | 0.3018333 | 11.30333
371 | 0.0111 | 3.026667 | 0.3026667 | 11.1 | 0.3026667 | 11.32
372 | 0.0112 | 3.034667 | 0.3034667 | 11.2 | 0.3034667 | 11.33
373 | 0.0112 | 3.043 | 0.3043 | 11.2 | 0.3043 | 11.33667
374 | 0.0112 | 3.051 | 0.3051 | 11.2 | 0.3051 | 11.34333
375 | 0.0112 | 3.059 | 0.3059 | 11.2 | 0.3059 | 11.35333
376 | 0.011 | 3.067333 | 0.3067333 | 11 | 0.3067333 | 11.36667
377 | 0.0111 | 3.075333 | 0.3075333 | 11.1 | 0.3075333 | 11.39
378 | 0.0113 | 3.083667 | 0.3083667 | 11.3 | 0.3083667 | 11.41
379 | 0.0112 | 3.091667 | 0.3091667 | 11.2 | 0.3091667 | 11.43
380 | 0.0111 | 3.1 | 0.31 | 11.1 | 0.31 | 11.45333
381 | 0.0111 | 3.109333 | 0.3109333 | 11.1 | 0.3109333 | 11.48
382 | 0.0113 | 3.117333 | 0.3117333 | 11.3 | 0.3117333 | 11.50333
383 | 0.011 | 3.125333 | 0.3125333 | 11 | 0.3125333 | 11.51667
384 | 0.011 | 3.133667 | 0.3133667 | 11 | 0.3133667 | 11.54333
385 | 0.0113 | 3.141667 | 0.3141667 | 11.3 | 0.3141667 | 11.57
386 | 0.0114 | 3.15 | 0.315 | 11.4 | 0.315 | 11.59667
387 | 0.0115 | 3.158 | 0.3158 | 11.5 | 0.3158 | 11.61667
388 | 0.0114 | 3.166333 | 0.3166333 | 11.4 | 0.3166333 | 11.63333
389 | 0.0115 | 3.174333 | 0.3174333 | 11.5 | 0.3174333 | 11.66667
390 | 0.0115 | 3.182667 | 0.3182667 | 11.5 | 0.3182667 | 11.70333
391 | 0.0114 | 3.190667 | 0.3190667 | 11.4 | 0.3190667 | 11.73
392 | 0.0114 | 3.199 | 0.3199 | 11.4 | 0.3199 | 11.75
393 | 0.0115 | 3.207 | 0.3207 | 11.5 | 0.3207 | 11.77333
394 | 0.0116 | 3.215 | 0.3215 | 11.6 | 0.3215 | 11.80333
395 | 0.0116 | 3.223333 | 0.3223333 | 11.6 | 0.3223333 | 11.83
396 | 0.0115 | 3.231333 | 0.3231333 | 11.5 | 0.3231333 | 11.85
397 | 0.0115 | 3.239667 | 0.3239667 | 11.5 | 0.3239667 | 11.87667
398 | 0.0115 | 3.247667 | 0.3247667 | 11.5 | 0.3247667 | 11.90333
399 | 0.0115 | 3.256 | 0.3256 | 11.5 | 0.3256 | 11.93
400 | 0.0115 | 3.264 | 0.3264 | 11.5 | 0.3264 | 11.95667
401 | 0.0114 | 3.272333 | 0.3272333 | 11.4 | 0.3272333 | 11.98333
402 | 0.0114 | 3.280333 | 0.3280333 | 11.4 | 0.3280333 | 12.01667
403 | 0.0114 | 3.288333 | 0.3288333 | 11.4 | 0.3288333 | 12.05
404 | 0.0115 | 3.296667 | 0.3296667 | 11.5 | 0.3296667 | 12.08333
405 | 0.0116 | 3.304667 | 0.3304667 | 11.6 | 0.3304667 | 12.11667
406 | 0.0117 | 3.313 | 0.3313 | 11.7 | 0.3313 | 12.15333
407 | 0.0117 | 3.321 | 0.3321 | 11.7 | 0.3321 | 12.18667
408 | 0.0119 | 3.329333 | 0.3329333 | 11.9 | 0.3329333 | 12.21
409 | 0.0119 | 3.337333 | 0.3337333 | 11.9 | 0.3337333 | 12.22333
410 | 0.0119 | 3.345667 | 0.3345667 | 11.9 | 0.3345667 | 12.25
411 | 0.0118 | 3.353667 | 0.3353667 | 11.8 | 0.3353667 | 12.28333
412 | 0.0117 | 3.362 | 0.3362 | 11.7 | 0.3362 | 12.30667
413 | 0.0118 | 3.37 | 0.337 | 11.8 | 0.337 | 12.32333
414 | 0.0118 | 3.378 | 0.3378 | 11.8 | 0.3378 | 12.34667
415 | 0.0121 | 3.386333 | 0.3386333 | 12.1 | 0.3386333 | 12.38
416 | 0.012 | 3.394333 | 0.3394333 | 12 | 0.3394333 | 12.39667
417 | 0.012 | 3.402667 | 0.3402667 | 12 | 0.3402667 | 12.41
418 | 0.0124 | 3.410667 | 0.3410667 | 12.4 | 0.3410667 | 12.42333
419 | 0.0126 | 3.419 | 0.3419 | 12.6 | 0.3419 | 12.43
420 | 0.0123 | 3.427 | 0.3427 | 12.3 | 0.3427 | 12.42667
421 | 0.012 | 3.435333 | 0.3435333 | 12 | 0.3435333 | 12.43333
422 | 0.0121 | 3.443333 | 0.3443333 | 12.1 | 0.3443333 | 12.46
423 | 0.0124 | 3.451333 | 0.3451333 | 12.4 | 0.3451333 | 12.48667
424 | 0.0124 | 3.459667 | 0.3459667 | 12.4 | 0.3459667 | 12.50333
425 | 0.0122 | 3.468 | 0.3468 | 12.2 | 0.3468 | 12.52667
426 | 0.0123 | 3.476 | 0.3476 | 12.3 | 0.3476 | 12.57
427 | 0.0123 | 3.484 | 0.3484 | 12.3 | 0.3484 | 12.61
428 | 0.0123 | 3.492333 | 0.3492333 | 12.3 | 0.3492333 | 12.64
429 | 0.0123 | 3.500333 | 0.3500333 | 12.3 | 0.3500333 | 12.67333
430 | 0.0123 | 3.508667 | 0.3508667 | 12.3 | 0.3508667 | 12.70667
431 | 0.0124 | 3.516667 | 0.3516667 | 12.4 | 0.3516667 | 12.74
432 | 0.0124 | 3.525 | 0.3525 | 12.4 | 0.3525 | 12.76
433 | 0.0124 | 3.533 | 0.3533 | 12.4 | 0.3533 | 12.77667
434 | 0.0125 | 3.541333 | 0.3541333 | 12.5 | 0.3541333 | 12.8
435 | 0.0127 | 3.549333 | 0.3549333 | 12.7 | 0.3549333 | 12.82667
436 | 0.0127 | 3.557667 | 0.3557667 | 12.7 | 0.3557667 | 12.84333
437 | 0.0124 | 3.565667 | 0.3565667 | 12.4 | 0.3565667 | 12.86
438 | 0.0123 | 3.573667 | 0.3573667 | 12.3 | 0.3573667 | 12.88667
439 | 0.0127 | 3.582 | 0.3582 | 12.7 | 0.3582 | 12.92333
440 | 0.0129 | 3.59 | 0.359 | 12.9 | 0.359 | 12.94333
441 | 0.0125 | 3.598333 | 0.3598333 | 12.5 | 0.3598333 | 12.95667
442 | 0.0122 | 3.606333 | 0.3606333 | 12.2 | 0.3606333 | 12.98333
443 | 0.0125 | 3.614667 | 0.3614667 | 12.5 | 0.3614667 | 13.02
444 | 0.0128 | 3.622667 | 0.3622667 | 12.8 | 0.3622667 | 13.04667
445 | 0.0126 | 3.631 | 0.3631 | 12.6 | 0.3631 | 13.06
446 | 0.0124 | 3.639 | 0.3639 | 12.4 | 0.3639 | 13.08333
447 | 0.0124 | 3.647333 | 0.3647333 | 12.4 | 0.3647333 | 13.11667
448 | 0.0126 | 3.655333 | 0.3655333 | 12.6 | 0.3655333 | 13.15333
449 | 0.0125 | 3.663333 | 0.3663333 | 12.5 | 0.3663333 | 13.17333
450 | 0.0125 | 3.671667 | 0.3671667 | 12.5 | 0.3671667 | 13.19667
451 | 0.0128 | 3.679667 | 0.3679667 | 12.8 | 0.3679667 | 13.23
452 | 0.0129 | 3.688 | 0.3688 | 12.9 | 0.3688 | 13.25333
453 | 0.0129 | 3.696 | 0.3696 | 12.9 | 0.3696 | 13.27333
454 | 0.0131 | 3.704333 | 0.3704333 | 13.1 | 0.3704333 | 13.29
455 | 0.0135 | 3.712333 | 0.3712333 | 13.5 | 0.3712333 | 13.31
456 | 0.0135 | 3.720667 | 0.3720667 | 13.5 | 0.3720667 | 13.32
457 | 0.0132 | 3.728667 | 0.3728667 | 13.2 | 0.3728667 | 13.33
458 | 0.0133 | 3.736667 | 0.3736667 | 13.3 | 0.3736667 | 13.35667
459 | 0.0133 | 3.745 | 0.3745 | 13.3 | 0.3745 | 13.37333
460 | 0.0133 | 3.753 | 0.3753 | 13.3 | 0.3753 | 13.39
461 | 0.013 | 3.761333 | 0.3761333 | 13 | 0.3761333 | 13.4
462 | 0.0129 | 3.769333 | 0.3769333 | 12.9 | 0.3769333 | 13.42333
463 | 0.0131 | 3.777333 | 0.3777333 | 13.1 | 0.3777333 | 13.45
464 | 0.0133 | 3.785667 | 0.3785667 | 13.3 | 0.3785667 | 13.46
465 | 0.0132 | 3.793667 | 0.3793667 | 13.2 | 0.3793667 | 13.47333
466 | 0.0132 | 3.802 | 0.3802 | 13.2 | 0.3802 | 13.5
467 | 0.0132 | 3.81 | 0.381 | 13.2 | 0.381 | 13.53333
468 | 0.0134 | 3.818333 | 0.3818333 | 13.4 | 0.3818333 | 13.56
469 | 0.0133 | 3.826333 | 0.3826333 | 13.3 | 0.3826333 | 13.58
470 | 0.0133 | 3.834667 | 0.3834667 | 13.3 | 0.3834667 | 13.61667
471 | 0.0133 | 3.842667 | 0.3842667 | 13.3 | 0.3842667 | 13.65333
472 | 0.0133 | 3.851 | 0.3851 | 13.3 | 0.3851 | 13.68
473 | 0.0133 | 3.859 | 0.3859 | 13.3 | 0.3859 | 13.7
474 | 0.0132 | 3.867333 | 0.3867333 | 13.2 | 0.3867333 | 13.72667
475 | 0.0133 | 3.875333 | 0.3875333 | 13.3 | 0.3875333 | 13.76
476 | 0.0134 | 3.883333 | 0.3883333 | 13.4 | 0.3883333 | 13.78667
477 | 0.0135 | 3.891667 | 0.3891667 | 13.5 | 0.3891667 | 13.8
478 | 0.0132 | 3.899667 | 0.3899667 | 13.2 | 0.3899667 | 13.82
479 | 0.0132 | 3.908 | 0.3908 | 13.2 | 0.3908 | 13.85667
480 | 0.0135 | 3.916 | 0.3916 | 13.5 | 0.3916 | 13.89
481 | 0.0135 | 3.924333 | 0.3924333 | 13.5 | 0.3924333 | 13.91333
482 | 0.0135 | 3.932333 | 0.3932333 | 13.5 | 0.3932333 | 13.94
483 | 0.0134 | 3.940667 | 0.3940667 | 13.4 | 0.3940667 | 13.97333
484 | 0.0137 | 3.948667 | 0.3948667 | 13.7 | 0.3948667 | 14.00333
485 | 0.0138 | 3.956667 | 0.3956667 | 13.8 | 0.3956667 | 14.02667
486 | 0.0138 | 3.965 | 0.3965 | 13.8 | 0.3965 | 14.05
487 | 0.014 | 3.973 | 0.3973 | 14 | 0.3973 | 14.07
488 | 0.0138 | 3.981333 | 0.3981333 | 13.8 | 0.3981333 | 14.07667
489 | 0.0138 | 3.989333 | 0.3989333 | 13.8 | 0.3989333 | 14.08667
490 | 0.0136 | 3.997667 | 0.3997667 | 13.6 | 0.3997667 | 14.10333
491 | 0.0137 | 4.005667 | 0.4005667 | 13.7 | 0.4005667 | 14.12
492 | 0.0137 | 4.014 | 0.4014 | 13.7 | 0.4014 | 14.13333
493 | 0.0134 | 4.022 | 0.4022 | 13.4 | 0.4022 | 14.14333
494 | 0.0137 | 4.030334 | 0.4030334 | 13.7 | 0.4030334 | 14.16667
495 | 0.014 | 4.038333 | 0.4038333 | 14 | 0.4038333 | 14.18333
496 | 0.0142 | 4.046333 | 0.4046333 | 14.2 | 0.4046333 | 14.19
497 | 0.014 | 4.054667 | 0.4054667 | 14 | 0.4054667 | 14.19667
498 | 0.014 | 4.062667 | 0.4062667 | 14 | 0.4062667 | 14.21333
499 | 0.0144 | 4.071 | 0.4071 | 14.4 | 0.4071 | 14.23
500 | 0.0144 | 4.079 | 0.4079 | 14.4 | 0.4079 | 14.23333
501 | 0.0141 | 4.087333 | 0.4087333 | 14.1 | 0.4087333 | 14.24333
502 | 0.0139 | 4.095333 | 0.4095333 | 13.9 | 0.4095333 | 14.26333
503 | 0.0141 | 4.103667 | 0.4103667 | 14.1 | 0.4103667 | 14.28667
504 | 0.0142 | 4.111667 | 0.4111667 | 14.2 | 0.4111667 | 14.30333
505 | 0.0141 | 4.12 | 0.412 | 14.1 | 0.412 | 14.32
506 | 0.0138 | 4.128 | 0.4128 | 13.8 | 0.4128 | 14.34
507 | 0.0141 | 4.136333 | 0.4136333 | 14.1 | 0.4136333 | 14.36667
508 | 0.0143 | 4.144333 | 0.4144333 | 14.3 | 0.4144333 | 14.37667
509 | 0.0142 | 4.152667 | 0.4152667 | 14.2 | 0.4152667 | 14.38
510 | 0.0142 | 4.160666 | 0.4160666 | 14.2 | 0.4160666 | 14.39333
511 | 0.0143 | 4.169 | 0.4169 | 14.3 | 0.4169 | 14.40667
512 | 0.0145 | 4.177 | 0.4177 | 14.5 | 0.4177 | 14.41667
513 | 0.0143 | 4.185333 | 0.4185333 | 14.3 | 0.4185333 | 14.42
514 | 0.0144 | 4.193333 | 0.4193333 | 14.4 | 0.4193333 | 14.44
515 | 0.0145 | 4.201334 | 0.4201334 | 14.5 | 0.4201334 | 14.45333
516 | 0.0144 | 4.209667 | 0.4209667 | 14.4 | 0.4209667 | 14.45667
517 | 0.0142 | 4.217667 | 0.4217667 | 14.2 | 0.4217667 | 14.46
518 | 0.0141 | 4.226 | 0.4226 | 14.1 | 0.4226 | 14.47333
519 | 0.0143 | 4.234 | 0.4234 | 14.3 | 0.4234 | 14.49667
520 | 0.0141 | 4.242333 | 0.4242333 | 14.1 | 0.4242333 | 14.50667
521 | 0.0141 | 4.250667 | 0.4250667 | 14.1 | 0.4250667 | 14.52667
522 | 0.014 | 4.259 | 0.4259 | 14 | 0.4259 | 14.54667
523 | 0.0141 | 4.267 | 0.4267 | 14.1 | 0.4267 | 14.56667
524 | 0.0142 | 4.275 | 0.4275 | 14.2 | 0.4275 | 14.57667
525 | 0.0142 | 4.283333 | 0.4283333 | 14.2 | 0.4283333 | 14.57667
526 | 0.0144 | 4.291333 | 0.4291333 | 14.4 | 0.4291333 | 14.57667
527 | 0.0145 | 4.299667 | 0.4299667 | 14.5 | 0.4299667 | 14.56667
528 | 0.0145 | 4.307667 | 0.4307667 | 14.5 | 0.4307667 | 14.55667
529 | 0.0145 | 4.316 | 0.4316 | 14.5 | 0.4316 | 14.54667
530 | 0.0147 | 4.324 | 0.4324 | 14.7 | 0.4324 | 14.54667
531 | 0.0147 | 4.332334 | 0.4332334 | 14.7 | 0.4332334 | 14.54
532 | 0.0146 | 4.340333 | 0.4340333 | 14.6 | 0.4340333 | 14.53333
533 | 0.0146 | 4.348667 | 0.4348667 | 14.6 | 0.4348667 | 14.53333
534 | 0.0147 | 4.356667 | 0.4356667 | 14.7 | 0.4356667 | 14.53333
535 | 0.0147 | 4.365 | 0.4365 | 14.7 | 0.4365 | 14.52667
536 | 0.0146 | 4.373 | 0.4373 | 14.6 | 0.4373 | 14.51333
537 | 0.0144 | 4.381333 | 0.4381333 | 14.4 | 0.4381333 | 14.51
538 | 0.0144 | 4.389333 | 0.4389333 | 14.4 | 0.4389333 | 14.51
539 | 0.0146 | 4.397333 | 0.4397333 | 14.6 | 0.4397333 | 14.51333
540 | 0.0146 | 4.405667 | 0.4405667 | 14.6 | 0.4405667 | 14.51
541 | 0.0146 | 4.413667 | 0.4413667 | 14.6 | 0.4413667 | 14.51
542 | 0.0146 | 4.422 | 0.4422 | 14.6 | 0.4422 | 14.51
543 | 0.0149 | 4.43 | 0.443 | 14.9 | 0.443 | 14.50333
544 | 0.0148 | 4.438334 | 0.4438334 | 14.8 | 0.4438334 | 14.48667
545 | 0.0146 | 4.446333 | 0.4446333 | 14.6 | 0.4446333 | 14.47667
546 | 0.0145 | 4.454333 | 0.4454333 | 14.5 | 0.4454333 | 14.47
547 | 0.0146 | 4.462667 | 0.4462667 | 14.6 | 0.4462667 | 14.47
548 | 0.0148 | 4.470667 | 0.4470667 | 14.8 | 0.4470667 | 14.46667
549 | 0.0146 | 4.479 | 0.4479 | 14.6 | 0.4479 | 14.45667
550 | 0.0147 | 4.487 | 0.4487 | 14.7 | 0.4487 | 14.46
551 | 0.0147 | 4.495333 | 0.4495333 | 14.7 | 0.4495333 | 14.46667
552 | 0.0146 | 4.503334 | 0.4503334 | 14.6 | 0.4503334 | 14.47333
553 | 0.0144 | 4.511667 | 0.4511667 | 14.4 | 0.4511667 | 14.47667
554 | 0.0142 | 4.519667 | 0.4519667 | 14.2 | 0.4519667 | 14.49
555 | 0.0142 | 4.528 | 0.4528 | 14.2 | 0.4528 | 14.51667
556 | 0.0141 | 4.536 | 0.4536 | 14.1 | 0.4536 | 14.54
557 | 0.0142 | 4.544 | 0.4544 | 14.2 | 0.4544 | 14.56667
558 | 0.0142 | 4.552333 | 0.4552333 | 14.2 | 0.4552333 | 14.59333
559 | 0.0145 | 4.560333 | 0.4560333 | 14.5 | 0.4560333 | 14.62
560 | 0.0145 | 4.568666 | 0.4568666 | 14.5 | 0.4568666 | 14.63667
561 | 0.0145 | 4.576667 | 0.4576667 | 14.5 | 0.4576667 | 14.66
562 | 0.0146 | 4.585 | 0.4585 | 14.6 | 0.4585 | 14.68
563 | 0.0146 | 4.593 | 0.4593 | 14.6 | 0.4593 | 14.69
564 | 0.0145 | 4.601333 | 0.4601333 | 14.5 | 0.4601333 | 14.69333
565 | 0.0143 | 4.609334 | 0.4609334 | 14.3 | 0.4609334 | 14.71
566 | 0.0145 | 4.617667 | 0.4617667 | 14.5 | 0.4617667 | 14.74
567 | 0.0144 | 4.625667 | 0.4625667 | 14.4 | 0.4625667 | 14.76
568 | 0.0145 | 4.633667 | 0.4633667 | 14.5 | 0.4633667 | 14.78
569 | 0.0145 | 4.642 | 0.4642 | 14.5 | 0.4642 | 14.80333
570 | 0.0146 | 4.65 | 0.465 | 14.6 | 0.465 | 14.83667
571 | 0.0146 | 4.658333 | 0.4658333 | 14.6 | 0.4658333 | 14.86667
572 | 0.0144 | 4.666333 | 0.4666333 | 14.4 | 0.4666333 | 14.88333
573 | 0.0144 | 4.674667 | 0.4674667 | 14.4 | 0.4674667 | 14.90667
574 | 0.0145 | 4.682667 | 0.4682667 | 14.5 | 0.4682667 | 14.93667
575 | 0.0144 | 4.691 | 0.4691 | 14.4 | 0.4691 | 14.96333
576 | 0.0145 | 4.699 | 0.4699 | 14.5 | 0.4699 | 14.98333
577 | 0.0145 | 4.707334 | 0.4707334 | 14.5 | 0.4707334 | 14.99333
578 | 0.0145 | 4.715333 | 0.4715333 | 14.5 | 0.4715333 | 15.01333
579 | 0.0147 | 4.723667 | 0.4723667 | 14.7 | 0.4723667 | 15.03667
580 | 0.0149 | 4.731667 | 0.4731667 | 14.9 | 0.4731667 | 15.06
581 | 0.0149 | 4.739666 | 0.4739666 | 14.9 | 0.4739666 | 15.07667
582 | 0.0147 | 4.748 | 0.4748 | 14.7 | 0.4748 | 15.1
583 | 0.0148 | 4.756 | 0.4756 | 14.8 | 0.4756 | 15.13
584 | 0.015 | 4.764333 | 0.4764333 | 15 | 0.4764333 | 15.15
585 | 0.0149 | 4.772333 | 0.4772333 | 14.9 | 0.4772333 | 15.17
586 | 0.0149 | 4.780667 | 0.4780667 | 14.9 | 0.4780667 | 15.19333
587 | 0.015 | 4.788667 | 0.4788667 | 15 | 0.4788667 | 15.21
588 | 0.015 | 4.797 | 0.4797 | 15 | 0.4797 | 15.22333
589 | 0.015 | 4.805 | 0.4805 | 15 | 0.4805 | 15.24333
590 | 0.0152 | 4.813334 | 0.4813334 | 15.2 | 0.4813334 | 15.26333
591 | 0.0151 | 4.821333 | 0.4821333 | 15.1 | 0.4821333 | 15.27333
592 | 0.0149 | 4.829667 | 0.4829667 | 14.9 | 0.4829667 | 15.28333
593 | 0.0147 | 4.837667 | 0.4837667 | 14.7 | 0.4837667 | 15.30333
594 | 0.015 | 4.845667 | 0.4845667 | 15 | 0.4845667 | 15.33333
595 | 0.0152 | 4.854 | 0.4854 | 15.2 | 0.4854 | 15.35333
596 | 0.0151 | 4.862 | 0.4862 | 15.1 | 0.4862 | 15.36667
597 | 0.015 | 4.870333 | 0.4870333 | 15 | 0.4870333 | 15.38
598 | 0.0152 | 4.878334 | 0.4878334 | 15.2 | 0.4878334 | 15.4
599 | 0.0155 | 4.886667 | 0.4886667 | 15.5 | 0.4886667 | 15.41667
600 | 0.0155 | 4.894667 | 0.4894667 | 15.5 | 0.4894667 | 15.41667
601 | 0.0151 | 4.903 | 0.4903 | 15.1 | 0.4903 | 15.42
602 | 0.0151 | 4.911 | 0.4911 | 15.1 | 0.4911 | 15.44
603 | 0.0153 | 4.919333 | 0.4919333 | 15.3 | 0.4919333 | 15.46333
604 | 0.0153 | 4.927333 | 0.4927333 | 15.3 | 0.4927333 | 15.49
605 | 0.015 | 4.935667 | 0.4935667 | 15 | 0.4935667 | 15.51333
606 | 0.0148 | 4.943666 | 0.4943666 | 14.8 | 0.4943666 | 15.54667
607 | 0.0151 | 4.951667 | 0.4951667 | 15.1 | 0.4951667 | 15.58
608 | 0.0152 | 4.96 | 0.496 | 15.2 | 0.496 | 15.61
609 | 0.0154 | 4.968 | 0.4968 | 15.4 | 0.4968 | 15.64667
610 | 0.0154 | 4.976333 | 0.4976333 | 15.4 | 0.4976333 | 15.67
611 | 0.0156 | 4.984334 | 0.4984334 | 15.6 | 0.4984334 | 15.67667
612 | 0.0156 | 4.992667 | 0.4992667 | 15.6 | 0.4992667 | 15.68333
613 | 0.0154 | 5.000667 | 0.5000667 | 15.4 | 0.5000667 | 15.7
614 | 0.0156 | 5.009 | 0.5009 | 15.6 | 0.5009 | 15.72667
615 | 0.0156 | 5.017 | 0.5017 | 15.6 | 0.5017 | 15.74
616 | 0.0154 | 5.025333 | 0.5025333 | 15.4 | 0.5025333 | 15.74
617 | 0.0154 | 5.033333 | 0.5033333 | 15.4 | 0.5033333 | 15.76
618 | 0.0156 | 5.041667 | 0.5041667 | 15.6 | 0.5041667 | 15.79
619 | 0.0156 | 5.049667 | 0.5049667 | 15.6 | 0.5049667 | 15.81667
620 | 0.0155 | 5.058 | 0.5058 | 15.5 | 0.5058 | 15.82333
621 | 0.0154 | 5.066 | 0.5066 | 15.4 | 0.5066 | 15.83333
622 | 0.0155 | 5.074 | 0.5074 | 15.5 | 0.5074 | 15.86667
623 | 0.0156 | 5.082334 | 0.5082334 | 15.6 | 0.5082334 | 15.9
624 | 0.0156 | 5.090333 | 0.5090333 | 15.6 | 0.5090333 | 15.92
625 | 0.0156 | 5.098667 | 0.5098667 | 15.6 | 0.5098667 | 15.94333
626 | 0.0155 | 5.106667 | 0.5106667 | 15.5 | 0.5106667 | 15.97667
627 | 0.0156 | 5.115 | 0.5115 | 15.6 | 0.5115 | 16.02
628 | 0.0157 | 5.123 | 0.5123 | 15.7 | 0.5123 | 16.05
629 | 0.0155 | 5.131333 | 0.5131333 | 15.5 | 0.5131333 | 16.06667
630 | 0.0156 | 5.139333 | 0.5139333 | 15.6 | 0.5139333 | 16.09333
631 | 0.0157 | 5.147666 | 0.5147666 | 15.7 | 0.5147666 | 16.12
632 | 0.0158 | 5.155667 | 0.5155667 | 15.8 | 0.5155667 | 16.14
633 | 0.0161 | 5.163667 | 0.5163667 | 16.1 | 0.5163667 | 16.14667
634 | 0.016 | 5.172 | 0.5172 | 16 | 0.5172 | 16.14333
635 | 0.016 | 5.18 | 0.518 | 16 | 0.518 | 16.15333
636 | 0.0158 | 5.188334 | 0.5188334 | 15.8 | 0.5188334 | 16.17
637 | 0.016 | 5.196333 | 0.5196333 | 16 | 0.5196333 | 16.19
638 | 0.0163 | 5.204667 | 0.5204667 | 16.3 | 0.5204667 | 16.19667
639 | 0.0161 | 5.212667 | 0.5212667 | 16.1 | 0.5212667 | 16.20333
640 | 0.0156 | 5.221 | 0.5221 | 15.6 | 0.5221 | 16.22333
641 | 0.0158 | 5.229 | 0.5229 | 15.8 | 0.5229 | 16.26333
642 | 0.0161 | 5.237333 | 0.5237333 | 16.1 | 0.5237333 | 16.29667
643 | 0.0162 | 5.245333 | 0.5245333 | 16.2 | 0.5245333 | 16.31667
644 | 0.016 | 5.253667 | 0.5253667 | 16 | 0.5253667 | 16.33333
645 | 0.0156 | 5.261667 | 0.5261667 | 15.6 | 0.5261667 | 16.36
646 | 0.016 | 5.27 | 0.527 | 16 | 0.527 | 16.4
647 | 0.0163 | 5.278 | 0.5278 | 16.3 | 0.5278 | 16.42
648 | 0.0164 | 5.286 | 0.5286 | 16.4 | 0.5286 | 16.42
649 | 0.0158 | 5.294333 | 0.5294333 | 15.8 | 0.5294333 | 16.42667
650 | 0.0158 | 5.302333 | 0.5302333 | 15.8 | 0.5302333 | 16.47333
651 | 0.0164 | 5.310667 | 0.5310667 | 16.4 | 0.5310667 | 16.51
652 | 0.0165 | 5.318666 | 0.5318666 | 16.5 | 0.5318666 | 16.52
653 | 0.0162 | 5.326667 | 0.5326667 | 16.2 | 0.5326667 | 16.53333
654 | 0.0163 | 5.335 | 0.5335 | 16.3 | 0.5335 | 16.57333
655 | 0.0166 | 5.343333 | 0.5343333 | 16.6 | 0.5343333 | 16.6
656 | 0.0168 | 5.351333 | 0.5351333 | 16.8 | 0.5351333 | 16.60667
657 | 0.0165 | 5.359667 | 0.5359667 | 16.5 | 0.5359667 | 16.60667
658 | 0.0162 | 5.367667 | 0.5367667 | 16.2 | 0.5367667 | 16.62333
659 | 0.0163 | 5.375667 | 0.5375667 | 16.3 | 0.5375667 | 16.65
660 | 0.0164 | 5.384 | 0.5384 | 16.4 | 0.5384 | 16.67
661 | 0.0163 | 5.392 | 0.5392 | 16.3 | 0.5392 | 16.69
662 | 0.016 | 5.400333 | 0.5400333 | 16 | 0.5400333 | 16.72
663 | 0.016 | 5.408333 | 0.5408333 | 16 | 0.5408333 | 16.75667
664 | 0.0163 | 5.416667 | 0.5416667 | 16.3 | 0.5416667 | 16.79333
665 | 0.0165 | 5.424667 | 0.5424667 | 16.5 | 0.5424667 | 16.82333
666 | 0.0164 | 5.433 | 0.5433 | 16.4 | 0.5433 | 16.84667
667 | 0.0162 | 5.441 | 0.5441 | 16.2 | 0.5441 | 16.86667
668 | 0.0165 | 5.449 | 0.5449 | 16.5 | 0.5449 | 16.89333
669 | 0.0167 | 5.457334 | 0.5457334 | 16.7 | 0.5457334 | 16.91667
670 | 0.0168 | 5.465333 | 0.5465333 | 16.8 | 0.5465333 | 16.94333
671 | 0.0168 | 5.473667 | 0.5473667 | 16.8 | 0.5473667 | 16.96
672 | 0.0167 | 5.481667 | 0.5481667 | 16.7 | 0.5481667 | 16.96667
673 | 0.0167 | 5.49 | 0.549 | 16.7 | 0.549 | 16.98667
674 | 0.0168 | 5.498 | 0.5498 | 16.8 | 0.5498 | 17
675 | 0.0168 | 5.506333 | 0.5506333 | 16.8 | 0.5506333 | 17.00333
676 | 0.0166 | 5.514333 | 0.5514333 | 16.6 | 0.5514333 | 16.99667
677 | 0.0163 | 5.522666 | 0.5522666 | 16.3 | 0.5522666 | 17.00333
678 | 0.0166 | 5.530667 | 0.5530667 | 16.6 | 0.5530667 | 17.02333
679 | 0.0172 | 5.538667 | 0.5538667 | 17.2 | 0.5538667 | 17.03333
680 | 0.0169 | 5.547 | 0.5547 | 16.9 | 0.5547 | 17.02667
681 | 0.0167 | 5.555 | 0.5555 | 16.7 | 0.5555 | 17.03333
682 | 0.0169 | 5.563334 | 0.5563334 | 16.9 | 0.5563334 | 17.04667
683 | 0.0174 | 5.571333 | 0.5571333 | 17.4 | 0.5571333 | 17.06
684 | 0.0171 | 5.579667 | 0.5579667 | 17.1 | 0.5579667 | 17.05667
685 | 0.0168 | 5.587667 | 0.5587667 | 16.8 | 0.5587667 | 17.06667
686 | 0.0168 | 5.595667 | 0.5595667 | 16.8 | 0.5595667 | 17.08
687 | 0.017 | 5.604 | 0.5604 | 17 | 0.5604 | 17.09
688 | 0.017 | 5.613 | 0.5613 | 17 | 0.5613 | 17.09667
689 | 0.0169 | 5.621 | 0.5621 | 16.9 | 0.5621 | 17.10667
690 | 0.017 | 5.629333 | 0.5629333 | 17 | 0.5629333 | 17.11667
691 | 0.0172 | 5.637333 | 0.5637333 | 17.2 | 0.5637333 | 17.11333
692 | 0.0171 | 5.645667 | 0.5645667 | 17.1 | 0.5645667 | 17.08333
693 | 0.0171 | 5.653666 | 0.5653666 | 17.1 | 0.5653666 | 17.01
694 | 0.0172 | 5.662 | 0.5662 | 17.2 | 0.5662 | 16.86333
695 | 0.0172 | 5.67 | 0.567 | 17.2 | 0.567 | 16.64
696 | 0.017 | 5.678333 | 0.5678333 | 17 | 0.5678333 | 16.32
697 | 0.017 | 5.686333 | 0.5686333 | 17 | 0.5686333 | 15.91
698 | 0.0172 | 5.694667 | 0.5694667 | 17.2 | 0.5694667 | 15.42333
699 | 0.0175 | 5.702667 | 0.5702667 | 17.5 | 0.5702667 | 14.86667
700 | 0.0173 | 5.711 | 0.5711 | 17.3 | 0.5711 | 14.27
701 | 0.017 | 5.719 | 0.5719 | 17 | 0.5719 | 13.67
702 | 0.0173 | 5.727 | 0.5727 | 17.3 | 0.5727 | 13.08333
703 | 0.0171 | 5.735333 | 0.5735333 | 17.1 | 0.5735333 | 12.48667
704 | 0.0169 | 5.743333 | 0.5743333 | 16.9 | 0.5743333 | 11.89
705 | 0.0166 | 5.751667 | 0.5751667 | 16.6 | 0.5751667 | 11.29333
706 | 0.0168 | 5.759666 | 0.5759666 | 16.8 | 0.5759666 | 10.71667
707 | 0.0169 | 5.768 | 0.5768 | 16.9 | 0.5768 | 10.14
708 | 0.0169 | 5.776 | 0.5776 | 16.9 | 0.5776 | 9.553333
709 | 0.017 | 5.784333 | 0.5784333 | 17 | 0.5784333 | 8.966667
710 | 0.0171 | 5.792333 | 0.5792333 | 17.1 | 0.5792333 | 8.386667
711 | 0.0171 | 5.800667 | 0.5800667 | 17.1 | 0.5800667 | 7.81
712 | 0.0173 | 5.808667 | 0.5808667 | 17.3 | 0.5808667 | 7.22
713 | 0.0173 | 5.817 | 0.5817 | 17.3 | 0.5817 | 6.626667
714 | 0.0174 | 5.825 | 0.5825 | 17.4 | 0.5825 | 6.046667
715 | 0.0172 | 5.833 | 0.5833 | 17.2 | 0.5833 | 5.463333
716 | 0.0171 | 5.841333 | 0.5841333 | 17.1 | 0.5841333 | 4.88
717 | 0.0172 | 5.849333 | 0.5849333 | 17.2 | 0.5849333 | 4.29
718 | 0.0173 | 5.857666 | 0.5857666 | 17.3 | 0.5857666 | 3.703333
719 | 0.0172 | 5.865667 | 0.5865667 | 17.2 | 0.5865667 | 3.113333
720 | 0.0169 | 5.874 | 0.5874 | 16.9 | 0.5874 | 2.52
721 | 0.0163 | 5.882 | 0.5882 | 16.3 | 0.5882 | 1.933333
722 | 0.0149 | 5.890333 | 0.5890333 | 14.9 | 0.5890333 | 1.37
723 | 0.0127 | 5.898334 | 0.5898334 | 12.7 | 0.5898334 | 0.8633333
724 | 0.0105 | 5.906333 | 0.5906333 | 10.5 | 0.5906333 | 0.4266667
725 | 0.0076 | 5.914667 | 0.5914667 | 7.6 | 0.5914667 | 0.06333333
726 | 0.0047 | 5.922667 | 0.5922667 | 4.7 | 0.5922667 | -0.2
727 | 0.0024 | 5.931 | 0.5931 | 2.4 | 0.5931 | -0.3633333
728 | 0.0005 | 5.939 | 0.5939 | 0.5 | 0.5939 | -0.4533333
729 | -0.0004 | 5.947333 | 0.5947333 | -0.4 | 0.5947333 | -0.4866667
730 | -0.0007 | 5.955333 | 0.5955333 | -0.7 | 0.5955333 | -0.49
731 | -0.0006 | 5.963666 | 0.5963666 | -0.6 | 0.5963666 | -0.4833333
732 | -0.0006 | 5.971667 | 0.5971667 | -0.6 | 0.5971667 | -0.4866667
733 | -0.0008 | 5.979667 | 0.5979667 | -0.8 | 0.5979667 | -0.4966667
734 | -0.001 | 5.988 | 0.5988 | -1 | 0.5988 | -0.5
735 | -0.0007 | 5.996 | 0.5996 | -0.7 | 0.5996 | -0.4933333
736 | -0.0005 | 6.004333 | 0.6004333 | -0.5 | 0.6004333 | -0.4966667
737 | -0.0007 | 6.012333 | 0.6012333 | -0.7 | 0.6012333 | -0.5066667
738 | -0.0007 | 6.020667 | 0.6020667 | -0.7 | 0.6020667 | -0.5033333
739 | -0.0004 | 6.028666 | 0.6028666 | -0.4 | 0.6028666 | -0.5
740 | -0.0002 | 6.037 | 0.6037 | -0.2 | 0.6037 | -0.5066667
741 | -0.0006 | 6.045 | 0.6045 | -0.6 | 0.6045 | -0.5133333
742 | -0.0005 | 6.053 | 0.6053 | -0.5 | 0.6053 | -0.4966667
743 | -0.0001 | 6.061333 | 0.6061333 | -0.1 | 0.6061333 | -0.49
744 | -0.0001 | 6.069334 | 0.6069334 | -0.1 | 0.6069334 | -0.5033333
745 | -0.0003 | 6.077667 | 0.6077667 | -0.3 | 0.6077667 | -0.51
746 | -0.0006 | 6.085667 | 0.6085667 | -0.6 | 0.6085667 | -0.5033333
747 | -0.0004 | 6.094 | 0.6094 | -0.4 | 0.6094 | -0.4966667
748 | -0.0004 | 6.102 | 0.6102 | -0.4 | 0.6102 | -0.5033333
749 | -0.0006 | 6.110333 | 0.6110333 | -0.6 | 0.6110333 | -0.5066667
750 | -0.0007 | 6.118333 | 0.6118333 | -0.7 | 0.6118333 | -0.5033333
751 | -0.0006 | 6.126333 | 0.6126333 | -0.6 | 0.6126333 | -0.5033333
752 | -0.0003 | 6.134666 | 0.6134666 | -0.3 | 0.6134666 | -0.5166667
753 | -0.0004 | 6.142667 | 0.6142667 | -0.4 | 0.6142667 | -0.5333333
754 | -0.0004 | 6.151 | 0.6151 | -0.4 | 0.6151 | -0.54
755 | -0.0003 | 6.159 | 0.6159 | -0.3 | 0.6159 | -0.5448276
756 | -0.0002 | 6.167333 | 0.6167333 | -0.2 | 0.6167333 | -0.5535714
757 | -0.0003 | 6.175333 | 0.6175333 | -0.3 | 0.6175333 | -0.5666667
758 | -0.0005 | 6.183667 | 0.6183667 | -0.5 | 0.6183667 | -0.5769231
759 | -0.0005 | 6.191667 | 0.6191667 | -0.5 | 0.6191667 | -0.58
760 | -0.0005 | 6.199667 | 0.6199667 | -0.5 | 0.6199667 | -0.5833333
761 | -0.0007 | 6.208 | 0.6208 | -0.7 | 0.6208 | -0.5869565
762 | -0.0009 | 6.216 | 0.6216 | -0.9 | 0.6216 | -0.5818182
763 | -0.0009 | 6.224333 | 0.6224333 | -0.9 | 0.6224333 | -0.5666667
764 | -0.0008 | 6.232333 | 0.6232333 | -0.8 | 0.6232333 | -0.55
765 | -0.0008 | 6.240667 | 0.6240667 | -0.8 | 0.6240667 | -0.5368421
766 | -0.0008 | 6.248667 | 0.6248667 | -0.8 | 0.6248667 | -0.5222222
767 | -0.0006 | 6.257 | 0.6257 | -0.6 | 0.6257 | -0.5058824
768 | -0.0006 | 6.265 | 0.6265 | -0.6 | 0.6265 | -0.5
769 | -0.0006 | 6.273 | 0.6273 | -0.6 | 0.6273 | -0.4933333
770 | -0.0004 | 6.281333 | 0.6281333 | -0.4 | 0.6281333 | -0.4857143
771 | -0.0001 | 6.289333 | 0.6289333 | -0.1 | 0.6289333 | -0.4923077
772 | -0.0003 | 6.297667 | 0.6297667 | -0.3 | 0.6297667 | -0.525
773 | -0.0005 | 6.305666 | 0.6305666 | -0.5 | 0.6305666 | -0.5454545
774 | -0.0003 | 6.314 | 0.6314 | -0.3 | 0.6314 | -0.55
775 | -0.0001 | 6.322 | 0.6322 | -0.1 | 0.6322 | -0.5777778
776 | -0.0004 | 6.330333 | 0.6330333 | -0.4 | 0.6330333 | -0.6375
777 | -0.0006 | 6.338333 | 0.6338333 | -0.6 | 0.6338333 | -0.6714286
778 | -0.0005 | 6.346334 | 0.6346334 | -0.5 | 0.6346334 | -0.6833333
779 | -0.0005 | 6.354667 | 0.6354667 | -0.5 | 0.6354667 | -0.72
780 | -0.0007 | 6.362667 | 0.6362667 | -0.7 | 0.6362667 | -0.775
781 | -0.001 | 6.371 | 0.6371 | -1 | 0.6371 | -0.8
782 | -0.0008 | 6.379 | 0.6379 | -0.8 | 0.6379 | -0.7
783 | -0.0006 | 6.387333 | 0.6387333 | -0.6 | 0.6387333 | -0.6
Graphs regarding force-strain curve of spider silks. X-axis is strain and Y-axis is force [mN].
above: raw force-strain curve
middle: thirty points' moving-averaged force-strain curve
bottom: extract of initial slope used for calculation of Young's modulus.

## OF-8
Sample | Mode | Shape | Unit | Speed
OF-8 | Tensile | Cylinder | mm | 10
Shape: Cylinder
Name | Diameter(um) | Length(mm)
1 - 1 | 4.461 | 10
Parｍeter | Breaking force | Breaking strain | Young's modulus | Breaking stress | Young's modulus
Unit | mN | - | mN | MPa | MPa
1 - 1 | 5.053 | 0.112 | 95.471 | 323.456 | 6111.353
1 - 1
| Force (N) | Position (mm) | Strain (-) | Force (mN) | Strain avg. (-) | Force avg. (mN)
0 | 0.0001 | 0 | 0 | 0.1 | 0 | 0.5833333
1 | 0 | 0.004 | 0.0004 | 0 | 0.0004 | 0.64
2 | 0 | 0.012 | 0.0012 | 0 | 0.0012 | 0.7
3 | 0.0001 | 0.02033333 | 0.002033333 | 0.1 | 0.002033333 | 0.76
4 | 0.0004 | 0.02833333 | 0.002833333 | 0.4 | 0.002833333 | 0.8266667
5 | 0.0003 | 0.03666667 | 0.003666667 | 0.3 | 0.003666667 | 0.8833333
6 | 0.0002 | 0.04466667 | 0.004466667 | 0.2 | 0.004466667 | 0.9366667
7 | 0.0002 | 0.053 | 0.0053 | 0.2 | 0.0053 | 0.9966667
8 | 0.0003 | 0.061 | 0.0061 | 0.3 | 0.0061 | 1.07
9 | 0.0002 | 0.069 | 0.0069 | 0.2 | 0.0069 | 1.136667
10 | 0 | 0.07733333 | 0.007733333 | 0 | 0.007733333 | 1.2
11 | 0 | 0.08533333 | 0.008533333 | 0 | 0.008533333 | 1.276667
12 | 0.0003 | 0.09366667 | 0.009366667 | 0.3 | 0.009366667 | 1.366667
13 | 0.0006 | 0.1016667 | 0.01016667 | 0.6 | 0.01016667 | 1.446667
14 | 0.0006 | 0.11 | 0.011 | 0.6 | 0.011 | 1.503333
15 | 0.0003 | 0.118 | 0.0118 | 0.3 | 0.0118 | 1.563333
16 | 0.0002 | 0.1263333 | 0.01263333 | 0.2 | 0.01263333 | 1.643333
17 | 0.0008 | 0.1343333 | 0.01343333 | 0.8 | 0.01343333 | 1.73
18 | 0.001 | 0.1426667 | 0.01426667 | 1 | 0.01426667 | 1.79
19 | 0.0006 | 0.1506667 | 0.01506667 | 0.6 | 0.01506667 | 1.843333
20 | 0.0005 | 0.1586667 | 0.01586667 | 0.5 | 0.01586667 | 1.916667
21 | 0.0009 | 0.167 | 0.0167 | 0.9 | 0.0167 | 1.996667
22 | 0.0015 | 0.175 | 0.0175 | 1.5 | 0.0175 | 2.06
23 | 0.0012 | 0.1833333 | 0.01833333 | 1.2 | 0.01833333 | 2.106667
24 | 0.0007 | 0.1913333 | 0.01913333 | 0.7 | 0.01913333 | 2.163333
25 | 0.0008 | 0.1996667 | 0.01996667 | 0.8 | 0.01996667 | 2.24
26 | 0.0015 | 0.2076667 | 0.02076667 | 1.5 | 0.02076667 | 2.313333
27 | 0.0015 | 0.216 | 0.0216 | 1.5 | 0.0216 | 2.356667
28 | 0.0012 | 0.224 | 0.0224 | 1.2 | 0.0224 | 2.4
29 | 0.0015 | 0.232 | 0.0232 | 1.5 | 0.0232 | 2.456667
30 | 0.0018 | 0.2403333 | 0.02403333 | 1.8 | 0.02403333 | 2.506667
31 | 0.0018 | 0.2483333 | 0.02483333 | 1.8 | 0.02483333 | 2.54
32 | 0.0018 | 0.2566667 | 0.02566667 | 1.8 | 0.02566667 | 2.573333
33 | 0.0021 | 0.2646667 | 0.02646667 | 2.1 | 0.02646667 | 2.613333
34 | 0.0021 | 0.273 | 0.0273 | 2.1 | 0.0273 | 2.65
35 | 0.0019 | 0.281 | 0.0281 | 1.9 | 0.0281 | 2.686667
36 | 0.002 | 0.2893333 | 0.02893333 | 2 | 0.02893333 | 2.73
37 | 0.0024 | 0.2973333 | 0.02973333 | 2.4 | 0.02973333 | 2.773333
38 | 0.0023 | 0.3056667 | 0.03056667 | 2.3 | 0.03056667 | 2.803333
39 | 0.0021 | 0.3136667 | 0.03136667 | 2.1 | 0.03136667 | 2.836667
40 | 0.0023 | 0.322 | 0.0322 | 2.3 | 0.0322 | 2.876667
41 | 0.0027 | 0.33 | 0.033 | 2.7 | 0.033 | 2.91
42 | 0.0027 | 0.338 | 0.0338 | 2.7 | 0.0338 | 2.93
43 | 0.0023 | 0.3463333 | 0.03463333 | 2.3 | 0.03463333 | 2.95
44 | 0.0024 | 0.3543333 | 0.03543333 | 2.4 | 0.03543333 | 2.99
45 | 0.0027 | 0.3626667 | 0.03626667 | 2.7 | 0.03626667 | 3.03
46 | 0.0028 | 0.3706667 | 0.03706667 | 2.8 | 0.03706667 | 3.053333
47 | 0.0026 | 0.379 | 0.0379 | 2.6 | 0.0379 | 3.07
48 | 0.0026 | 0.387 | 0.0387 | 2.6 | 0.0387 | 3.096667
49 | 0.0028 | 0.3953333 | 0.03953333 | 2.8 | 0.03953333 | 3.126667
50 | 0.0029 | 0.4033333 | 0.04033333 | 2.9 | 0.04033333 | 3.146667
51 | 0.0028 | 0.4113333 | 0.04113333 | 2.8 | 0.04113333 | 3.156667
52 | 0.0029 | 0.4196667 | 0.04196667 | 2.9 | 0.04196667 | 3.183333
53 | 0.0029 | 0.4276667 | 0.04276667 | 2.9 | 0.04276667 | 3.213333
54 | 0.003 | 0.436 | 0.0436 | 3 | 0.0436 | 3.236667
55 | 0.003 | 0.444 | 0.0444 | 3 | 0.0444 | 3.246667
56 | 0.0028 | 0.4523333 | 0.04523333 | 2.8 | 0.04523333 | 3.266667
57 | 0.0028 | 0.4603333 | 0.04603333 | 2.8 | 0.04603333 | 3.303333
58 | 0.0029 | 0.4686667 | 0.04686667 | 2.9 | 0.04686667 | 3.33
59 | 0.003 | 0.4766667 | 0.04766667 | 3 | 0.04766667 | 3.343333
60 | 0.0028 | 0.485 | 0.0485 | 2.8 | 0.0485 | 3.356667
61 | 0.0028 | 0.493 | 0.0493 | 2.8 | 0.0493 | 3.39
62 | 0.003 | 0.501 | 0.0501 | 3 | 0.0501 | 3.423333
63 | 0.0032 | 0.5093333 | 0.05093333 | 3.2 | 0.05093333 | 3.446667
64 | 0.0032 | 0.5173333 | 0.05173333 | 3.2 | 0.05173333 | 3.463333
65 | 0.0032 | 0.5256667 | 0.05256667 | 3.2 | 0.05256667 | 3.486667
66 | 0.0033 | 0.5336667 | 0.05336667 | 3.3 | 0.05336667 | 3.51
67 | 0.0033 | 0.542 | 0.0542 | 3.3 | 0.0542 | 3.523333
68 | 0.0033 | 0.55 | 0.055 | 3.3 | 0.055 | 3.536667
69 | 0.0033 | 0.558 | 0.0558 | 3.3 | 0.0558 | 3.553333
70 | 0.0033 | 0.5663334 | 0.05663334 | 3.3 | 0.05663334 | 3.57
71 | 0.0033 | 0.5743333 | 0.05743333 | 3.3 | 0.05743333 | 3.593333
72 | 0.0033 | 0.5826667 | 0.05826667 | 3.3 | 0.05826667 | 3.623333
73 | 0.0035 | 0.5906667 | 0.05906667 | 3.5 | 0.05906667 | 3.653333
74 | 0.0036 | 0.599 | 0.0599 | 3.6 | 0.0599 | 3.67
75 | 0.0034 | 0.607 | 0.0607 | 3.4 | 0.0607 | 3.673333
76 | 0.0033 | 0.6153333 | 0.06153333 | 3.3 | 0.06153333 | 3.69
77 | 0.0034 | 0.6233333 | 0.06233333 | 3.4 | 0.06233333 | 3.71
78 | 0.0035 | 0.6316667 | 0.06316667 | 3.5 | 0.06316667 | 3.72
79 | 0.0034 | 0.6396667 | 0.06396667 | 3.4 | 0.06396667 | 3.72
80 | 0.0032 | 0.648 | 0.0648 | 3.2 | 0.0648 | 3.736667
81 | 0.0036 | 0.656 | 0.0656 | 3.6 | 0.0656 | 3.77
82 | 0.0038 | 0.664 | 0.0664 | 3.8 | 0.0664 | 3.783333
83 | 0.0036 | 0.6723334 | 0.06723334 | 3.6 | 0.06723334 | 3.786667
84 | 0.0033 | 0.6803333 | 0.06803333 | 3.3 | 0.06803333 | 3.803333
85 | 0.0036 | 0.6886666 | 0.06886666 | 3.6 | 0.06886666 | 3.843333
86 | 0.0039 | 0.6966667 | 0.06966667 | 3.9 | 0.06966667 | 3.866667
87 | 0.0036 | 0.705 | 0.0705 | 3.6 | 0.0705 | 3.873333
88 | 0.0033 | 0.713 | 0.0713 | 3.3 | 0.0713 | 3.896667
89 | 0.0034 | 0.7213333 | 0.07213333 | 3.4 | 0.07213333 | 3.936667
90 | 0.0038 | 0.7293333 | 0.07293333 | 3.8 | 0.07293333 | 3.963333
91 | 0.0038 | 0.7376667 | 0.07376667 | 3.8 | 0.07376667 | 3.973333
92 | 0.0037 | 0.7456667 | 0.07456667 | 3.7 | 0.07456667 | 3.986667
93 | 0.0037 | 0.7536666 | 0.07536666 | 3.7 | 0.07536666 | 4.013333
94 | 0.0039 | 0.762 | 0.0762 | 3.9 | 0.0762 | 4.033333
95 | 0.0039 | 0.77 | 0.077 | 3.9 | 0.077 | 4.04
96 | 0.0037 | 0.7783333 | 0.07783333 | 3.7 | 0.07783333 | 4.056667
97 | 0.0037 | 0.7863333 | 0.07863333 | 3.7 | 0.07863333 | 4.086667
98 | 0.0038 | 0.7946666 | 0.07946666 | 3.8 | 0.07946666 | 4.11
99 | 0.0038 | 0.8026667 | 0.08026667 | 3.8 | 0.08026667 | 4.126667
100 | 0.004 | 0.811 | 0.0811 | 4 | 0.0811 | 4.153333
101 | 0.0042 | 0.819 | 0.0819 | 4.2 | 0.0819 | 4.186667
102 | 0.0042 | 0.8273333 | 0.08273333 | 4.2 | 0.08273333 | 4.203333
103 | 0.004 | 0.8353333 | 0.08353333 | 4 | 0.08353333 | 4.216667
104 | 0.0037 | 0.8433333 | 0.08433333 | 3.7 | 0.08433333 | 4.246667
105 | 0.0039 | 0.8516667 | 0.08516667 | 3.9 | 0.08516667 | 4.293333
106 | 0.0039 | 0.8596666 | 0.08596666 | 3.9 | 0.08596666 | 4.336667
107 | 0.0037 | 0.868 | 0.0868 | 3.7 | 0.0868 | 4.38
108 | 0.0035 | 0.876 | 0.0876 | 3.5 | 0.0876 | 4.43
109 | 0.0039 | 0.8843333 | 0.08843333 | 3.9 | 0.08843333 | 4.483333
110 | 0.0042 | 0.8923333 | 0.08923333 | 4.2 | 0.08923333 | 4.52
111 | 0.004 | 0.9006667 | 0.09006667 | 4 | 0.09006667 | 4.546667
112 | 0.0039 | 0.9086667 | 0.09086667 | 3.9 | 0.09086667 | 4.576667
113 | 0.0041 | 0.917 | 0.0917 | 4.1 | 0.0917 | 4.603333
114 | 0.0045 | 0.925 | 0.0925 | 4.5 | 0.0925 | 4.623333
115 | 0.0043 | 0.933 | 0.0933 | 4.3 | 0.0933 | 4.636667
116 | 0.0041 | 0.9413334 | 0.09413334 | 4.1 | 0.09413334 | 4.663333
117 | 0.0043 | 0.9493333 | 0.09493333 | 4.3 | 0.09493333 | 4.696667
118 | 0.0045 | 0.9576667 | 0.09576667 | 4.5 | 0.09576667 | 4.723333
119 | 0.0042 | 0.9656667 | 0.09656667 | 4.2 | 0.09656667 | 4.746667
120 | 0.0041 | 0.974 | 0.0974 | 4.1 | 0.0974 | 4.78
121 | 0.0042 | 0.982 | 0.0982 | 4.2 | 0.0982 | 4.816667
122 | 0.0045 | 0.9903333 | 0.09903333 | 4.5 | 0.09903333 | 4.85
123 | 0.0043 | 0.9983333 | 0.09983333 | 4.3 | 0.09983333 | 4.87
124 | 0.0041 | 1.006333 | 0.1006333 | 4.1 | 0.1006333 | 4.906667
125 | 0.0044 | 1.014667 | 0.1014667 | 4.4 | 0.1014667 | 4.95
126 | 0.0046 | 1.022667 | 0.1022667 | 4.6 | 0.1022667 | 4.983333
127 | 0.0044 | 1.031 | 0.1031 | 4.4 | 0.1031 | 5.01
128 | 0.0043 | 1.039 | 0.1039 | 4.3 | 0.1039 | 5.04
129 | 0.0046 | 1.047333 | 0.1047333 | 4.6 | 0.1047333 | 5.07
130 | 0.005 | 1.055333 | 0.1055333 | 5 | 0.1055333 | 5.086667
131 | 0.0047 | 1.063333 | 0.1063333 | 4.7 | 0.1063333 | 5.09
132 | 0.0046 | 1.071667 | 0.1071667 | 4.6 | 0.1071667 | 5.11
133 | 0.0049 | 1.079667 | 0.1079667 | 4.9 | 0.1079667 | 5.13
134 | 0.0051 | 1.088 | 0.1088 | 5.1 | 0.1088 | 5.13
135 | 0.0052 | 1.096 | 0.1096 | 5.2 | 0.1096 | 5.133333
136 | 0.0052 | 1.104333 | 0.1104333 | 5.2 | 0.1104333 | 5.15
137 | 0.0052 | 1.112333 | 0.1112333 | 5.2 | 0.1112333 | 5.146667
138 | 0.0051 | 1.120667 | 0.1120667 | 5.1 | 0.1120667 | 5.116667
139 | 0.005 | 1.128667 | 0.1128667 | 5 | 0.1128667 | 5.053333
140 | 0.005 | 1.136667 | 0.1136667 | 5 | 0.1136667 | 4.97
141 | 0.0049 | 1.145 | 0.1145 | 4.9 | 0.1145 | 4.84
142 | 0.0047 | 1.153 | 0.1153 | 4.7 | 0.1153 | 4.676667
143 | 0.0047 | 1.161333 | 0.1161333 | 4.7 | 0.1161333 | 4.503333
144 | 0.0049 | 1.169333 | 0.1169333 | 4.9 | 0.1169333 | 4.343333
145 | 0.0051 | 1.177667 | 0.1177667 | 5.1 | 0.1177667 | 4.18
146 | 0.0051 | 1.185667 | 0.1185667 | 5.1 | 0.1185667 | 4
147 | 0.0051 | 1.194 | 0.1194 | 5.1 | 0.1194 | 3.806667
148 | 0.0052 | 1.202 | 0.1202 | 5.2 | 0.1202 | 3.626667
149 | 0.0052 | 1.210333 | 0.1210333 | 5.2 | 0.1210333 | 3.453333
150 | 0.0052 | 1.218333 | 0.1218333 | 5.2 | 0.1218333 | 3.276667
151 | 0.0052 | 1.226333 | 0.1226333 | 5.2 | 0.1226333 | 3.1
152 | 0.0051 | 1.234667 | 0.1234667 | 5.1 | 0.1234667 | 2.926667
153 | 0.0054 | 1.242667 | 0.1242667 | 5.4 | 0.1242667 | 2.756667
154 | 0.0054 | 1.251 | 0.1251 | 5.4 | 0.1251 | 2.58
155 | 0.0054 | 1.259 | 0.1259 | 5.4 | 0.1259 | 2.406667
156 | 0.0054 | 1.267333 | 0.1267333 | 5.4 | 0.1267333 | 2.233333
157 | 0.0053 | 1.275333 | 0.1275333 | 5.3 | 0.1275333 | 2.053333
158 | 0.0052 | 1.283667 | 0.1283667 | 5.2 | 0.1283667 | 1.88
159 | 0.0051 | 1.291667 | 0.1291667 | 5.1 | 0.1291667 | 1.713333
160 | 0.0051 | 1.299667 | 0.1299667 | 5.1 | 0.1299667 | 1.543333
161 | 0.0053 | 1.308 | 0.1308 | 5.3 | 0.1308 | 1.37
162 | 0.0052 | 1.316 | 0.1316 | 5.2 | 0.1316 | 1.196667
163 | 0.0049 | 1.324333 | 0.1324333 | 4.9 | 0.1324333 | 1.03
164 | 0.0052 | 1.332333 | 0.1332333 | 5.2 | 0.1332333 | 0.87
165 | 0.0057 | 1.340667 | 0.1340667 | 5.7 | 0.1340667 | 0.6966667
166 | 0.0051 | 1.348667 | 0.1348667 | 5.1 | 0.1348667 | 0.5066667
167 | 0.0043 | 1.357 | 0.1357 | 4.3 | 0.1357 | 0.34
168 | 0.0032 | 1.365 | 0.1365 | 3.2 | 0.1365 | 0.2
169 | 0.0025 | 1.373333 | 0.1373333 | 2.5 | 0.1373333 | 0.09666667
170 | 0.0011 | 1.381333 | 0.1381333 | 1.1 | 0.1381333 | 0.01666667
171 | 0 | 1.389333 | 0.1389333 | 0 | 0.1389333 | -0.01333333
172 | -0.0005 | 1.397667 | 0.1397667 | -0.5 | 0.1397667 | 0
173 | -0.0001 | 1.405667 | 0.1405667 | -0.1 | 0.1405667 | 0.02333333
174 | 0 | 1.414 | 0.1414 | 0 | 0.1414 | 0.02333333
175 | -0.0003 | 1.422 | 0.1422 | -0.3 | 0.1422 | 0.02333333
176 | -0.0007 | 1.430333 | 0.1430333 | -0.7 | 0.1430333 | 0.03333333
177 | -0.0003 | 1.438333 | 0.1438333 | -0.3 | 0.1438333 | 0.06
178 | 0 | 1.446667 | 0.1446667 | 0 | 0.1446667 | 0.06333333
179 | -0.0001 | 1.454667 | 0.1454667 | -0.1 | 0.1454667 | 0.05666667
180 | -0.0001 | 1.462667 | 0.1462667 | -0.1 | 0.1462667 | 0.06
181 | 0 | 1.471 | 0.1471 | 0 | 0.1471 | 0.07
182 | 0 | 1.479 | 0.1479 | 0 | 0.1479 | 0.07333333
183 | 0.0001 | 1.487333 | 0.1487333 | 0.1 | 0.1487333 | 0.07333333
184 | 0.0002 | 1.495333 | 0.1495333 | 0.2 | 0.1495333 | 0.07333333
185 | 0.0002 | 1.503667 | 0.1503667 | 0.2 | 0.1503667 | 0.07
186 | 0 | 1.511667 | 0.1511667 | 0 | 0.1511667 | 0.06333333
187 | 0.0001 | 1.519667 | 0.1519667 | 0.1 | 0.1519667 | 0.06333333
188 | 0.0002 | 1.528 | 0.1528 | 0.2 | 0.1528 | 0.06
189 | 0 | 1.536 | 0.1536 | 0 | 0.1536 | 0.05333333
190 | -0.0001 | 1.544333 | 0.1544333 | -0.1 | 0.1544333 | 0.05
191 | 0.0001 | 1.552333 | 0.1552333 | 0.1 | 0.1552333 | 0.05333333
192 | 0.0002 | 1.560667 | 0.1560667 | 0.2 | 0.1560667 | 0.05333333
193 | 0.0001 | 1.568667 | 0.1568667 | 0.1 | 0.1568667 | 0.05
194 | 0 | 1.577 | 0.1577 | 0 | 0.1577 | 0.04666667
195 | 0 | 1.585 | 0.1585 | 0 | 0.1585 | 0.05
196 | 0.0001 | 1.593333 | 0.1593333 | 0.1 | 0.1593333 | 0.05333333
197 | 0.0001 | 1.601333 | 0.1601333 | 0.1 | 0.1601333 | 0.05
198 | 0.0001 | 1.609667 | 0.1609667 | 0.1 | 0.1609667 | 0.04
199 | 0.0001 | 1.617667 | 0.1617667 | 0.1 | 0.1617667 | 0.03666667
200 | 0.0002 | 1.625667 | 0.1625667 | 0.2 | 0.1625667 | 0.03333333
201 | 0.0004 | 1.634 | 0.1634 | 0.4 | 0.1634 | 0.02
202 | 0.0002 | 1.642 | 0.1642 | 0.2 | 0.1642 | -0.003333333
203 | -0.0001 | 1.650333 | 0.1650333 | -0.1 | 0.1650333 | -0.01333333
204 | 0 | 1.658333 | 0.1658333 | 0 | 0.1658333 | -0.006666667
205 | 0 | 1.666667 | 0.1666667 | 0 | 0.1666667 | -0.006666667
206 | 0.0001 | 1.674667 | 0.1674667 | 0.1 | 0.1674667 | -0.01
207 | -0.0002 | 1.683 | 0.1683 | -0.2 | 0.1683 | -0.01666667
208 | -0.0002 | 1.691 | 0.1691 | -0.2 | 0.1691 | -0.006666667
209 | 0 | 1.699 | 0.1699 | 0 | 0.1699 | -0.003333333
210 | 0.0002 | 1.707333 | 0.1707333 | 0.2 | 0.1707333 | -0.01
211 | 0.0001 | 1.715333 | 0.1715333 | 0.1 | 0.1715333 | -0.02333333
212 | 0 | 1.723667 | 0.1723667 | 0 | 0.1723667 | -0.03
213 | 0.0001 | 1.731667 | 0.1731667 | 0.1 | 0.1731667 | -0.03103448
214 | 0.0001 | 1.74 | 0.174 | 0.1 | 0.174 | -0.03571429
215 | 0 | 1.748 | 0.1748 | 0 | 0.1748 | -0.04074074
216 | 0 | 1.756333 | 0.1756333 | 0 | 0.1756333 | -0.04230769
217 | 0 | 1.764333 | 0.1764333 | 0 | 0.1764333 | -0.044
218 | 0 | 1.772333 | 0.1772333 | 0 | 0.1772333 | -0.04583333
219 | -0.0001 | 1.780667 | 0.1780667 | -0.1 | 0.1780667 | -0.04782609
220 | 0 | 1.788667 | 0.1788667 | 0 | 0.1788667 | -0.04545455
221 | 0.0001 | 1.797 | 0.1797 | 0.1 | 0.1797 | -0.04761905
222 | 0.0001 | 1.805 | 0.1805 | 0.1 | 0.1805 | -0.055
223 | 0 | 1.813333 | 0.1813333 | 0 | 0.1813333 | -0.06315789
224 | 0.0001 | 1.821333 | 0.1821333 | 0.1 | 0.1821333 | -0.06666667
225 | 0.0001 | 1.829667 | 0.1829667 | 0.1 | 0.1829667 | -0.07647059
226 | 0 | 1.837667 | 0.1837667 | 0 | 0.1837667 | -0.0875
227 | -0.0002 | 1.845667 | 0.1845667 | -0.2 | 0.1845667 | -0.09333333
228 | 0 | 1.854 | 0.1854 | 0 | 0.1854 | -0.08571429
229 | 0 | 1.862 | 0.1862 | 0 | 0.1862 | -0.09230769
230 | -0.0002 | 1.870333 | 0.1870333 | -0.2 | 0.1870333 | -0.1
231 | -0.0003 | 1.878333 | 0.1878333 | -0.3 | 0.1878333 | -0.09090909
232 | -0.0001 | 1.886667 | 0.1886667 | -0.1 | 0.1886667 | -0.07
233 | 0.0001 | 1.894667 | 0.1894667 | 0.1 | 0.1894667 | -0.06666667
234 | 0 | 1.903 | 0.1903 | 0 | 0.1903 | -0.0875
235 | -0.0001 | 1.911 | 0.1911 | -0.1 | 0.1911 | -0.1
236 | -0.0001 | 1.919333 | 0.1919333 | -0.1 | 0.1919333 | -0.1
237 | 0.0001 | 1.927333 | 0.1927333 | 0.1 | 0.1927333 | -0.1
238 | -0.0001 | 1.935667 | 0.1935667 | -0.1 | 0.1935667 | -0.15
239 | -0.0002 | 1.943667 | 0.1943667 | -0.2 | 0.1943667 | -0.1666667
240 | -0.0002 | 1.951667 | 0.1951667 | -0.2 | 0.1951667 | -0.15
241 | -0.0001 | 1.96 | 0.196 | -0.1 | 0.196 | -0.1
Graphs regarding force-strain curve of spider silks. X-axis is strain and Y-axis is force [mN].
above: raw force-strain curve
middle: thirty points' moving-averaged force-strain curve
bottom: extract of initial slope used for calculation of Young's modulus.

## OF-9
Sample | Mode | Shape | Unit | Speed
OF-9 | Tensile | Cylinder | mm | 10
Shape: Cylinder
Name | Diameter(um) | Length(mm)
1 - 1 | 8.9 | 10
Parｍeter | Breaking force | Breaking strain | Young's modulus | Breaking stress | Young's modulus
Unit | mN | - | mN | MPa | MPa
1 - 1 | 17.21 | 0.193 | 298.86 | 276.7778 | 4806.38
1 - 1
| Force (N) | Position (mm) | Strain (-) | Force (mN) | Strain avg. (-) | Force avg. (mN)
0 | 0 | 0 | 0 | 0 | 0 | 2.5
1 | 0 | 0.008 | 0.0008 | 0 | 0.0008 | 2.683333
2 | -0.0001 | 0.01633333 | 0.001633333 | -0.1 | 0.001633333 | 2.876667
3 | -0.0001 | 0.02433333 | 0.002433333 | -0.1 | 0.002433333 | 3.08
4 | 0 | 0.03233333 | 0.003233333 | 0 | 0.003233333 | 3.29
5 | 0.0002 | 0.04066667 | 0.004066667 | 0.2 | 0.004066667 | 3.496667
6 | 0.0003 | 0.04866667 | 0.004866667 | 0.3 | 0.004866667 | 3.7
7 | 0.0003 | 0.057 | 0.0057 | 0.3 | 0.0057 | 3.906667
8 | 0.0006 | 0.065 | 0.0065 | 0.6 | 0.0065 | 4.116667
9 | 0.001 | 0.07333333 | 0.007333333 | 1 | 0.007333333 | 4.323333
10 | 0.0016 | 0.08133333 | 0.008133333 | 1.6 | 0.008133333 | 4.523333
11 | 0.002 | 0.08933333 | 0.008933333 | 2 | 0.008933333 | 4.71
12 | 0.0021 | 0.09766667 | 0.009766667 | 2.1 | 0.009766667 | 4.88
13 | 0.0024 | 0.1056667 | 0.01056667 | 2.4 | 0.01056667 | 5.05
14 | 0.0026 | 0.114 | 0.0114 | 2.6 | 0.0114 | 5.223333
15 | 0.0026 | 0.122 | 0.0122 | 2.6 | 0.0122 | 5.396667
16 | 0.0027 | 0.1303333 | 0.01303333 | 2.7 | 0.01303333 | 5.556667
17 | 0.003 | 0.1383333 | 0.01383333 | 3 | 0.01383333 | 5.71
18 | 0.0031 | 0.1466667 | 0.01466667 | 3.1 | 0.01466667 | 5.86
19 | 0.0034 | 0.1546667 | 0.01546667 | 3.4 | 0.01546667 | 6.02
20 | 0.0037 | 0.163 | 0.0163 | 3.7 | 0.0163 | 6.17
21 | 0.0039 | 0.171 | 0.0171 | 3.9 | 0.0171 | 6.3
22 | 0.0044 | 0.1793333 | 0.01793333 | 4.4 | 0.01793333 | 6.43
23 | 0.0047 | 0.1873333 | 0.01873333 | 4.7 | 0.01873333 | 6.55
24 | 0.0048 | 0.1953333 | 0.01953333 | 4.8 | 0.01953333 | 6.663333
25 | 0.005 | 0.2036667 | 0.02036667 | 5 | 0.02036667 | 6.766667
26 | 0.0051 | 0.2116667 | 0.02116667 | 5.1 | 0.02116667 | 6.856667
27 | 0.0051 | 0.22 | 0.022 | 5.1 | 0.022 | 6.946667
28 | 0.0052 | 0.228 | 0.0228 | 5.2 | 0.0228 | 7.04
29 | 0.0054 | 0.2363333 | 0.02363333 | 5.4 | 0.02363333 | 7.126667
30 | 0.0055 | 0.2443333 | 0.02443333 | 5.5 | 0.02443333 | 7.203333
31 | 0.0058 | 0.2526667 | 0.02526667 | 5.8 | 0.02526667 | 7.283333
32 | 0.006 | 0.2606667 | 0.02606667 | 6 | 0.02606667 | 7.353333
33 | 0.0062 | 0.269 | 0.0269 | 6.2 | 0.0269 | 7.41
34 | 0.0062 | 0.277 | 0.0277 | 6.2 | 0.0277 | 7.453333
35 | 0.0063 | 0.285 | 0.0285 | 6.3 | 0.0285 | 7.51
36 | 0.0065 | 0.2933333 | 0.02933333 | 6.5 | 0.02933333 | 7.563333
37 | 0.0066 | 0.3013333 | 0.03013333 | 6.6 | 0.03013333 | 7.61
38 | 0.0068 | 0.3096667 | 0.03096667 | 6.8 | 0.03096667 | 7.66
39 | 0.007 | 0.3176667 | 0.03176667 | 7 | 0.03176667 | 7.703333
40 | 0.0072 | 0.326 | 0.0326 | 7.2 | 0.0326 | 7.74
41 | 0.0071 | 0.334 | 0.0334 | 7.1 | 0.0334 | 7.763333
42 | 0.0072 | 0.342 | 0.0342 | 7.2 | 0.0342 | 7.793333
43 | 0.0076 | 0.3503333 | 0.03503333 | 7.6 | 0.03503333 | 7.823333
44 | 0.0078 | 0.3583333 | 0.03583333 | 7.8 | 0.03583333 | 7.826667
45 | 0.0074 | 0.3666667 | 0.03666667 | 7.4 | 0.03666667 | 7.82
46 | 0.0073 | 0.3746667 | 0.03746667 | 7.3 | 0.03746667 | 7.83
47 | 0.0075 | 0.383 | 0.0383 | 7.5 | 0.0383 | 7.846667
48 | 0.0079 | 0.391 | 0.0391 | 7.9 | 0.0391 | 7.85
49 | 0.0079 | 0.3993333 | 0.03993333 | 7.9 | 0.03993333 | 7.833333
50 | 0.0076 | 0.4073333 | 0.04073333 | 7.6 | 0.04073333 | 7.826667
51 | 0.0078 | 0.4156667 | 0.04156667 | 7.8 | 0.04156667 | 7.836667
52 | 0.008 | 0.4236667 | 0.04236667 | 8 | 0.04236667 | 7.836667
53 | 0.0081 | 0.4316667 | 0.04316667 | 8.1 | 0.04316667 | 7.82
54 | 0.0079 | 0.44 | 0.044 | 7.9 | 0.044 | 7.806667
55 | 0.0077 | 0.448 | 0.0448 | 7.7 | 0.0448 | 7.81
56 | 0.0078 | 0.4563333 | 0.04563333 | 7.8 | 0.04563333 | 7.816667
57 | 0.0079 | 0.4643333 | 0.04643333 | 7.9 | 0.04643333 | 7.806667
58 | 0.0078 | 0.4726667 | 0.04726667 | 7.8 | 0.04726667 | 7.803333
59 | 0.0077 | 0.4806667 | 0.04806667 | 7.7 | 0.04806667 | 7.823333
60 | 0.0079 | 0.4886667 | 0.04886667 | 7.9 | 0.04886667 | 7.83
61 | 0.0079 | 0.497 | 0.0497 | 7.9 | 0.0497 | 7.826667
62 | 0.0077 | 0.505 | 0.0505 | 7.7 | 0.0505 | 7.826667
63 | 0.0075 | 0.5133333 | 0.05133333 | 7.5 | 0.05133333 | 7.84
64 | 0.0079 | 0.5213333 | 0.05213333 | 7.9 | 0.05213333 | 7.856667
65 | 0.0079 | 0.5296667 | 0.05296667 | 7.9 | 0.05296667 | 7.853333
66 | 0.0079 | 0.5383334 | 0.05383334 | 7.9 | 0.05383334 | 7.856667
67 | 0.0081 | 0.5463333 | 0.05463333 | 8.1 | 0.05463333 | 7.856667
68 | 0.0081 | 0.5543333 | 0.05543333 | 8.1 | 0.05543333 | 7.843333
69 | 0.0081 | 0.5626667 | 0.05626667 | 8.1 | 0.05626667 | 7.826667
70 | 0.0079 | 0.5706667 | 0.05706667 | 7.9 | 0.05706667 | 7.816667
71 | 0.008 | 0.579 | 0.0579 | 8 | 0.0579 | 7.82
72 | 0.0081 | 0.587 | 0.0587 | 8.1 | 0.0587 | 7.816667
73 | 0.0077 | 0.5953333 | 0.05953333 | 7.7 | 0.05953333 | 7.806667
74 | 0.0076 | 0.6033334 | 0.06033334 | 7.6 | 0.06033334 | 7.82
75 | 0.0077 | 0.6116667 | 0.06116667 | 7.7 | 0.06116667 | 7.843333
76 | 0.0078 | 0.6196667 | 0.06196667 | 7.8 | 0.06196667 | 7.86
77 | 0.0076 | 0.6276667 | 0.06276667 | 7.6 | 0.06276667 | 7.856667
78 | 0.0074 | 0.636 | 0.0636 | 7.4 | 0.0636 | 7.863333
79 | 0.0077 | 0.6443334 | 0.06443334 | 7.7 | 0.06443334 | 7.893333
80 | 0.0079 | 0.6523333 | 0.06523333 | 7.9 | 0.06523333 | 7.913333
81 | 0.0078 | 0.6603333 | 0.06603333 | 7.8 | 0.06603333 | 7.913333
82 | 0.0075 | 0.6686667 | 0.06686667 | 7.5 | 0.06686667 | 7.92
83 | 0.0077 | 0.6766667 | 0.06766667 | 7.7 | 0.06766667 | 7.946667
84 | 0.008 | 0.685 | 0.0685 | 8 | 0.0685 | 7.966667
85 | 0.0079 | 0.693 | 0.0693 | 7.9 | 0.0693 | 7.973333
86 | 0.0075 | 0.701 | 0.0701 | 7.5 | 0.0701 | 7.98
87 | 0.0078 | 0.7093334 | 0.07093334 | 7.8 | 0.07093334 | 8.003333
88 | 0.0084 | 0.7173333 | 0.07173333 | 8.4 | 0.07173333 | 8.02
89 | 0.0079 | 0.7266667 | 0.07266667 | 7.9 | 0.07266667 | 8.016667
90 | 0.0078 | 0.7346666 | 0.07346666 | 7.8 | 0.07346666 | 8.033333
91 | 0.0079 | 0.743 | 0.0743 | 7.9 | 0.0743 | 8.056667
92 | 0.0081 | 0.751 | 0.0751 | 8.1 | 0.0751 | 8.076667
93 | 0.008 | 0.7593333 | 0.07593333 | 8 | 0.07593333 | 8.09
94 | 0.0078 | 0.7673333 | 0.07673333 | 7.8 | 0.07673333 | 8.116667
95 | 0.008 | 0.7753333 | 0.07753333 | 8 | 0.07753333 | 8.143333
96 | 0.0079 | 0.7836667 | 0.07836667 | 7.9 | 0.07836667 | 8.16
97 | 0.0077 | 0.7916667 | 0.07916667 | 7.7 | 0.07916667 | 8.183333
98 | 0.0076 | 0.8 | 0.08 | 7.6 | 0.08 | 8.223333
99 | 0.0078 | 0.808 | 0.0808 | 7.8 | 0.0808 | 8.27
100 | 0.008 | 0.8163334 | 0.08163334 | 8 | 0.08163334 | 8.303333
101 | 0.0079 | 0.8243333 | 0.08243333 | 7.9 | 0.08243333 | 8.333333
102 | 0.0078 | 0.8326667 | 0.08326667 | 7.8 | 0.08326667 | 8.376667
103 | 0.0081 | 0.8406667 | 0.08406667 | 8.1 | 0.08406667 | 8.426667
104 | 0.0083 | 0.8486667 | 0.08486667 | 8.3 | 0.08486667 | 8.47
105 | 0.0082 | 0.857 | 0.0857 | 8.2 | 0.0857 | 8.51
106 | 0.0077 | 0.865 | 0.0865 | 7.7 | 0.0865 | 8.556667
107 | 0.0078 | 0.8733333 | 0.08733333 | 7.8 | 0.08733333 | 8.616667
108 | 0.0083 | 0.8813334 | 0.08813334 | 8.3 | 0.08813334 | 8.673333
109 | 0.0083 | 0.8896667 | 0.08896667 | 8.3 | 0.08896667 | 8.716667
110 | 0.0079 | 0.8976667 | 0.08976667 | 7.9 | 0.08976667 | 8.756667
111 | 0.008 | 0.906 | 0.0906 | 8 | 0.0906 | 8.81
112 | 0.0083 | 0.914 | 0.0914 | 8.3 | 0.0914 | 8.863333
113 | 0.0083 | 0.9223334 | 0.09223334 | 8.3 | 0.09223334 | 8.91
114 | 0.0082 | 0.9303333 | 0.09303333 | 8.2 | 0.09303333 | 8.956667
115 | 0.0081 | 0.9386666 | 0.09386666 | 8.1 | 0.09386666 | 9.006667
116 | 0.0082 | 0.9466667 | 0.09466667 | 8.2 | 0.09466667 | 9.063333
117 | 0.0083 | 0.955 | 0.0955 | 8.3 | 0.0955 | 9.116667
118 | 0.0083 | 0.963 | 0.0963 | 8.3 | 0.0963 | 9.17
119 | 0.0084 | 0.971 | 0.0971 | 8.4 | 0.0971 | 9.223333
120 | 0.0085 | 0.9793333 | 0.09793333 | 8.5 | 0.09793333 | 9.273333
121 | 0.0085 | 0.9873334 | 0.09873334 | 8.5 | 0.09873334 | 9.32
122 | 0.0085 | 0.9956667 | 0.09956667 | 8.5 | 0.09956667 | 9.366667
123 | 0.0088 | 1.003667 | 0.1003667 | 8.8 | 0.1003667 | 9.42
124 | 0.0086 | 1.012 | 0.1012 | 8.6 | 0.1012 | 9.463333
125 | 0.0085 | 1.02 | 0.102 | 8.5 | 0.102 | 9.503333
126 | 0.0086 | 1.028333 | 0.1028333 | 8.6 | 0.1028333 | 9.556667
127 | 0.0089 | 1.036333 | 0.1036333 | 8.9 | 0.1036333 | 9.613333
128 | 0.009 | 1.044333 | 0.1044333 | 9 | 0.1044333 | 9.663333
129 | 0.0088 | 1.052667 | 0.1052667 | 8.8 | 0.1052667 | 9.706667
130 | 0.0089 | 1.060667 | 0.1060667 | 8.9 | 0.1060667 | 9.76
131 | 0.0092 | 1.069 | 0.1069 | 9.2 | 0.1069 | 9.813333
132 | 0.0093 | 1.077 | 0.1077 | 9.3 | 0.1077 | 9.856667
133 | 0.0094 | 1.085333 | 0.1085333 | 9.4 | 0.1085333 | 9.893333
134 | 0.0095 | 1.093333 | 0.1093333 | 9.5 | 0.1093333 | 9.926667
135 | 0.0096 | 1.101333 | 0.1101333 | 9.6 | 0.1101333 | 9.96
136 | 0.0095 | 1.109667 | 0.1109667 | 9.5 | 0.1109667 | 9.993333
137 | 0.0095 | 1.117667 | 0.1117667 | 9.5 | 0.1117667 | 10.03667
138 | 0.0096 | 1.126 | 0.1126 | 9.6 | 0.1126 | 10.08333
139 | 0.0095 | 1.134 | 0.1134 | 9.5 | 0.1134 | 10.13333
140 | 0.0095 | 1.142333 | 0.1142333 | 9.5 | 0.1142333 | 10.18333
141 | 0.0096 | 1.150333 | 0.1150333 | 9.6 | 0.1150333 | 10.23333
142 | 0.0097 | 1.158667 | 0.1158667 | 9.7 | 0.1158667 | 10.28667
143 | 0.0097 | 1.166667 | 0.1166667 | 9.7 | 0.1166667 | 10.34
144 | 0.0097 | 1.174667 | 0.1174667 | 9.7 | 0.1174667 | 10.39
145 | 0.0098 | 1.183 | 0.1183 | 9.8 | 0.1183 | 10.43333
146 | 0.0098 | 1.191333 | 0.1191333 | 9.8 | 0.1191333 | 10.48333
147 | 0.0099 | 1.199333 | 0.1199333 | 9.9 | 0.1199333 | 10.54667
148 | 0.0099 | 1.207333 | 0.1207333 | 9.9 | 0.1207333 | 10.61
149 | 0.0099 | 1.215667 | 0.1215667 | 9.9 | 0.1215667 | 10.66667
150 | 0.0099 | 1.223667 | 0.1223667 | 9.9 | 0.1223667 | 10.72333
151 | 0.0099 | 1.232 | 0.1232 | 9.9 | 0.1232 | 10.78333
152 | 0.0101 | 1.24 | 0.124 | 10.1 | 0.124 | 10.84667
153 | 0.0101 | 1.248 | 0.1248 | 10.1 | 0.1248 | 10.89667
154 | 0.0098 | 1.256333 | 0.1256333 | 9.8 | 0.1256333 | 10.94667
155 | 0.0101 | 1.264333 | 0.1264333 | 10.1 | 0.1264333 | 11.01667
156 | 0.0103 | 1.272667 | 0.1272667 | 10.3 | 0.1272667 | 11.08333
157 | 0.0104 | 1.280667 | 0.1280667 | 10.4 | 0.1280667 | 11.14667
158 | 0.0103 | 1.289 | 0.1289 | 10.3 | 0.1289 | 11.21667
159 | 0.0104 | 1.297 | 0.1297 | 10.4 | 0.1297 | 11.29667
160 | 0.0105 | 1.305333 | 0.1305333 | 10.5 | 0.1305333 | 11.37333
161 | 0.0105 | 1.313333 | 0.1313333 | 10.5 | 0.1313333 | 11.44333
162 | 0.0104 | 1.321333 | 0.1321333 | 10.4 | 0.1321333 | 11.51667
163 | 0.0104 | 1.329667 | 0.1329667 | 10.4 | 0.1329667 | 11.6
164 | 0.0105 | 1.337667 | 0.1337667 | 10.5 | 0.1337667 | 11.68333
165 | 0.0106 | 1.346 | 0.1346 | 10.6 | 0.1346 | 11.76667
166 | 0.0108 | 1.354 | 0.1354 | 10.8 | 0.1354 | 11.85333
167 | 0.0109 | 1.362333 | 0.1362333 | 10.9 | 0.1362333 | 11.93333
168 | 0.0111 | 1.370333 | 0.1370333 | 11.1 | 0.1370333 | 12.01333
169 | 0.011 | 1.378667 | 0.1378667 | 11 | 0.1378667 | 12.08667
170 | 0.011 | 1.386667 | 0.1386667 | 11 | 0.1386667 | 12.16333
171 | 0.0112 | 1.394667 | 0.1394667 | 11.2 | 0.1394667 | 12.23667
172 | 0.0113 | 1.403 | 0.1403 | 11.3 | 0.1403 | 12.30333
173 | 0.0112 | 1.411 | 0.1411 | 11.2 | 0.1411 | 12.37
174 | 0.011 | 1.419333 | 0.1419333 | 11 | 0.1419333 | 12.44
175 | 0.0113 | 1.427333 | 0.1427333 | 11.3 | 0.1427333 | 12.52333
176 | 0.0117 | 1.435667 | 0.1435667 | 11.7 | 0.1435667 | 12.60333
177 | 0.0118 | 1.443667 | 0.1443667 | 11.8 | 0.1443667 | 12.67
178 | 0.0116 | 1.452 | 0.1452 | 11.6 | 0.1452 | 12.74333
179 | 0.0116 | 1.46 | 0.146 | 11.6 | 0.146 | 12.82667
180 | 0.0117 | 1.468333 | 0.1468333 | 11.7 | 0.1468333 | 12.91
181 | 0.0118 | 1.477333 | 0.1477333 | 11.8 | 0.1477333 | 12.99333
182 | 0.0116 | 1.485667 | 0.1485667 | 11.6 | 0.1485667 | 13.07667
183 | 0.0116 | 1.493667 | 0.1493667 | 11.6 | 0.1493667 | 13.17
184 | 0.0119 | 1.502 | 0.1502 | 11.9 | 0.1502 | 13.26667
185 | 0.0121 | 1.51 | 0.151 | 12.1 | 0.151 | 13.35333
186 | 0.0122 | 1.518 | 0.1518 | 12.2 | 0.1518 | 13.43667
187 | 0.0125 | 1.526333 | 0.1526333 | 12.5 | 0.1526333 | 13.51667
188 | 0.0127 | 1.534333 | 0.1534333 | 12.7 | 0.1534333 | 13.58333
189 | 0.0127 | 1.542667 | 0.1542667 | 12.7 | 0.1542667 | 13.64667
190 | 0.0126 | 1.550667 | 0.1550667 | 12.6 | 0.1550667 | 13.71333
191 | 0.0127 | 1.559 | 0.1559 | 12.7 | 0.1559 | 13.78333
192 | 0.0129 | 1.567 | 0.1567 | 12.9 | 0.1567 | 13.85
193 | 0.0129 | 1.575333 | 0.1575333 | 12.9 | 0.1575333 | 13.91
194 | 0.013 | 1.583333 | 0.1583333 | 13 | 0.1583333 | 13.98333
195 | 0.0132 | 1.591333 | 0.1591333 | 13.2 | 0.1591333 | 14.05667
196 | 0.0132 | 1.599667 | 0.1599667 | 13.2 | 0.1599667 | 14.11667
197 | 0.0133 | 1.608667 | 0.1608667 | 13.3 | 0.1608667 | 14.17667
198 | 0.0133 | 1.617 | 0.1617 | 13.3 | 0.1617 | 14.24
199 | 0.0133 | 1.626 | 0.1626 | 13.3 | 0.1626 | 14.31
200 | 0.0132 | 1.634 | 0.1634 | 13.2 | 0.1634 | 14.38
201 | 0.0132 | 1.642333 | 0.1642333 | 13.2 | 0.1642333 | 14.45
202 | 0.0133 | 1.650333 | 0.1650333 | 13.3 | 0.1650333 | 14.53
203 | 0.0133 | 1.658667 | 0.1658667 | 13.3 | 0.1658667 | 14.61333
204 | 0.0135 | 1.666667 | 0.1666667 | 13.5 | 0.1666667 | 14.70333
205 | 0.0137 | 1.675 | 0.1675 | 13.7 | 0.1675 | 14.78333
206 | 0.0137 | 1.683 | 0.1683 | 13.7 | 0.1683 | 14.86
207 | 0.014 | 1.691333 | 0.1691333 | 14 | 0.1691333 | 14.94667
208 | 0.0141 | 1.699333 | 0.1699333 | 14.1 | 0.1699333 | 15.02333
209 | 0.0141 | 1.707667 | 0.1707667 | 14.1 | 0.1707667 | 15.09667
210 | 0.0142 | 1.715667 | 0.1715667 | 14.2 | 0.1715667 | 15.17333
211 | 0.0143 | 1.723667 | 0.1723667 | 14.3 | 0.1723667 | 15.25333
212 | 0.0144 | 1.732 | 0.1732 | 14.4 | 0.1732 | 15.32667
213 | 0.0145 | 1.74 | 0.174 | 14.5 | 0.174 | 15.39333
214 | 0.0145 | 1.748333 | 0.1748333 | 14.5 | 0.1748333 | 15.46
215 | 0.0146 | 1.756333 | 0.1756333 | 14.6 | 0.1756333 | 15.53
216 | 0.0146 | 1.764667 | 0.1764667 | 14.6 | 0.1764667 | 15.59667
217 | 0.0145 | 1.772667 | 0.1772667 | 14.5 | 0.1772667 | 15.65667
218 | 0.0146 | 1.780667 | 0.1780667 | 14.6 | 0.1780667 | 15.72667
219 | 0.0147 | 1.788667 | 0.1788667 | 14.7 | 0.1788667 | 15.8
220 | 0.0147 | 1.796667 | 0.1796667 | 14.7 | 0.1796667 | 15.87667
221 | 0.0147 | 1.805 | 0.1805 | 14.7 | 0.1805 | 15.95333
222 | 0.0147 | 1.813 | 0.1813 | 14.7 | 0.1813 | 16.03667
223 | 0.0151 | 1.821333 | 0.1821333 | 15.1 | 0.1821333 | 16.12667
224 | 0.0152 | 1.829333 | 0.1829333 | 15.2 | 0.1829333 | 16.20333
225 | 0.015 | 1.837667 | 0.1837667 | 15 | 0.1837667 | 16.26667
226 | 0.015 | 1.845667 | 0.1845667 | 15 | 0.1845667 | 16.33667
227 | 0.0152 | 1.854 | 0.1854 | 15.2 | 0.1854 | 16.41333
228 | 0.0154 | 1.862 | 0.1862 | 15.4 | 0.1862 | 16.48333
229 | 0.0154 | 1.87 | 0.187 | 15.4 | 0.187 | 16.54333
230 | 0.0153 | 1.878333 | 0.1878333 | 15.3 | 0.1878333 | 16.61
231 | 0.0156 | 1.886333 | 0.1886333 | 15.6 | 0.1886333 | 16.69333
232 | 0.0158 | 1.894667 | 0.1894667 | 15.8 | 0.1894667 | 16.76667
233 | 0.016 | 1.902667 | 0.1902667 | 16 | 0.1902667 | 16.83333
234 | 0.0159 | 1.911 | 0.1911 | 15.9 | 0.1911 | 16.89
235 | 0.016 | 1.919 | 0.1919 | 16 | 0.1919 | 16.95
236 | 0.0163 | 1.927333 | 0.1927333 | 16.3 | 0.1927333 | 17.00667
237 | 0.0163 | 1.935333 | 0.1935333 | 16.3 | 0.1935333 | 17.05333
238 | 0.0163 | 1.943333 | 0.1943333 | 16.3 | 0.1943333 | 17.11
239 | 0.0164 | 1.951333 | 0.1951333 | 16.4 | 0.1951333 | 17.17667
240 | 0.0166 | 1.959333 | 0.1959333 | 16.6 | 0.1959333 | 17.25333
241 | 0.0165 | 1.967667 | 0.1967667 | 16.5 | 0.1967667 | 17.32333
242 | 0.0164 | 1.975667 | 0.1975667 | 16.4 | 0.1975667 | 17.34
243 | 0.0165 | 1.984 | 0.1984 | 16.5 | 0.1984 | 17.21
244 | 0.0166 | 1.992 | 0.1992 | 16.6 | 0.1992 | 16.92333
245 | 0.0166 | 2.000333 | 0.2000333 | 16.6 | 0.2000333 | 16.47333
246 | 0.0164 | 2.008333 | 0.2008333 | 16.4 | 0.2008333 | 15.92667
247 | 0.0166 | 2.016667 | 0.2016667 | 16.6 | 0.2016667 | 15.38
248 | 0.0168 | 2.024667 | 0.2024667 | 16.8 | 0.2024667 | 14.83
249 | 0.017 | 2.032667 | 0.2032667 | 17 | 0.2032667 | 14.27333
250 | 0.017 | 2.041 | 0.2041 | 17 | 0.2041 | 13.71
251 | 0.0172 | 2.049 | 0.2049 | 17.2 | 0.2049 | 13.14667
252 | 0.0174 | 2.057333 | 0.2057333 | 17.4 | 0.2057333 | 12.57667
253 | 0.0174 | 2.065333 | 0.2065333 | 17.4 | 0.2065333 | 12.00333
254 | 0.0171 | 2.073667 | 0.2073667 | 17.1 | 0.2073667 | 11.43667
255 | 0.0171 | 2.081667 | 0.2081667 | 17.1 | 0.2081667 | 10.87667
256 | 0.0173 | 2.09 | 0.209 | 17.3 | 0.209 | 10.31667
257 | 0.0173 | 2.098 | 0.2098 | 17.3 | 0.2098 | 9.746667
258 | 0.0172 | 2.106333 | 0.2106333 | 17.2 | 0.2106333 | 9.18
259 | 0.0174 | 2.114333 | 0.2114333 | 17.4 | 0.2114333 | 8.616667
260 | 0.0178 | 2.122333 | 0.2122333 | 17.8 | 0.2122333 | 8.036667
261 | 0.0178 | 2.130667 | 0.2130667 | 17.8 | 0.2130667 | 7.45
262 | 0.0178 | 2.138667 | 0.2138667 | 17.8 | 0.2138667 | 6.863333
263 | 0.0177 | 2.147 | 0.2147 | 17.7 | 0.2147 | 6.276667
264 | 0.0177 | 2.155 | 0.2155 | 17.7 | 0.2155 | 5.69
265 | 0.0177 | 2.163333 | 0.2163333 | 17.7 | 0.2163333 | 5.096667
266 | 0.0177 | 2.171333 | 0.2171333 | 17.7 | 0.2171333 | 4.506667
267 | 0.018 | 2.179667 | 0.2179667 | 18 | 0.2179667 | 3.923333
268 | 0.0183 | 2.188667 | 0.2188667 | 18.3 | 0.2188667 | 3.33
269 | 0.0187 | 2.196667 | 0.2196667 | 18.7 | 0.2196667 | 2.726667
270 | 0.0187 | 2.205 | 0.2205 | 18.7 | 0.2205 | 2.116667
271 | 0.017 | 2.213 | 0.2213 | 17 | 0.2213 | 1.51
272 | 0.0125 | 2.221333 | 0.2221333 | 12.5 | 0.2221333 | 0.9533333
273 | 0.0079 | 2.229333 | 0.2229333 | 7.9 | 0.2229333 | 0.54
274 | 0.0031 | 2.237667 | 0.2237667 | 3.1 | 0.2237667 | 0.2833333
275 | 0.0002 | 2.245667 | 0.2245667 | 0.2 | 0.2245667 | 0.19
276 | 0 | 2.253667 | 0.2253667 | 0 | 0.2253667 | 0.2
277 | 0.0001 | 2.262 | 0.2262 | 0.1 | 0.2262 | 0.2233333
278 | 0.0001 | 2.27 | 0.227 | 0.1 | 0.227 | 0.2433333
279 | 0.0001 | 2.278333 | 0.2278333 | 0.1 | 0.2278333 | 0.2666667
280 | 0.0001 | 2.286333 | 0.2286333 | 0.1 | 0.2286333 | 0.2966667
281 | 0.0001 | 2.294667 | 0.2294667 | 0.1 | 0.2294667 | 0.32
282 | 0.0002 | 2.302667 | 0.2302667 | 0.2 | 0.2302667 | 0.3333333
283 | 0.0004 | 2.310667 | 0.2310667 | 0.4 | 0.2310667 | 0.3366667
284 | 0.0003 | 2.319 | 0.2319 | 0.3 | 0.2319 | 0.3333333
285 | 0.0003 | 2.327 | 0.2327 | 0.3 | 0.2327 | 0.34
286 | 0.0002 | 2.335333 | 0.2335333 | 0.2 | 0.2335333 | 0.3333333
287 | 0.0003 | 2.343333 | 0.2343333 | 0.3 | 0.2343333 | 0.3266667
288 | 0.0003 | 2.351667 | 0.2351667 | 0.3 | 0.2351667 | 0.32
289 | 0 | 2.360667 | 0.2360667 | 0 | 0.2360667 | 0.32
290 | 0.0002 | 2.369 | 0.2369 | 0.2 | 0.2369 | 0.33
291 | 0.0002 | 2.377 | 0.2377 | 0.2 | 0.2377 | 0.3266667
292 | 0.0002 | 2.385 | 0.2385 | 0.2 | 0.2385 | 0.3266667
293 | 0.0001 | 2.393333 | 0.2393333 | 0.1 | 0.2393333 | 0.3333333
294 | -0.0001 | 2.401333 | 0.2401333 | -0.1 | 0.2401333 | 0.3533333
295 | 0 | 2.409667 | 0.2409667 | 0 | 0.2409667 | 0.3766667
296 | 0.0002 | 2.417667 | 0.2417667 | 0.2 | 0.2417667 | 0.4066667
297 | 0.0002 | 2.425667 | 0.2425667 | 0.2 | 0.2425667 | 0.4333333
298 | 0.0002 | 2.434 | 0.2434 | 0.2 | 0.2434 | 0.4413793
299 | 0.0004 | 2.442333 | 0.2442333 | 0.4 | 0.2442333 | 0.45
300 | 0.0005 | 2.450333 | 0.2450333 | 0.5 | 0.2450333 | 0.4518519
301 | 0.0003 | 2.458333 | 0.2458333 | 0.3 | 0.2458333 | 0.45
302 | 0.0001 | 2.466667 | 0.2466667 | 0.1 | 0.2466667 | 0.456
303 | 0.0002 | 2.474667 | 0.2474667 | 0.2 | 0.2474667 | 0.4708333
304 | 0.0003 | 2.483 | 0.2483 | 0.3 | 0.2483 | 0.4826087
305 | 0.0005 | 2.491667 | 0.2491667 | 0.5 | 0.2491667 | 0.4909091
306 | 0.0007 | 2.499667 | 0.2499667 | 0.7 | 0.2499667 | 0.4904762
307 | 0.0007 | 2.508 | 0.2508 | 0.7 | 0.2508 | 0.48
308 | 0.0008 | 2.517333 | 0.2517333 | 0.8 | 0.2517333 | 0.4684211
309 | 0.001 | 2.525333 | 0.2525333 | 1 | 0.2525333 | 0.45
310 | 0.0008 | 2.533667 | 0.2533667 | 0.8 | 0.2533667 | 0.4176471
311 | 0.0005 | 2.541667 | 0.2541667 | 0.5 | 0.2541667 | 0.39375
312 | 0.0003 | 2.55 | 0.255 | 0.3 | 0.255 | 0.3866667
313 | 0.0003 | 2.558 | 0.2558 | 0.3 | 0.2558 | 0.3928571
314 | 0.0005 | 2.566 | 0.2566 | 0.5 | 0.2566 | 0.4
315 | 0.0001 | 2.574333 | 0.2574333 | 0.1 | 0.2574333 | 0.3916667
316 | 0 | 2.582333 | 0.2582333 | 0 | 0.2582333 | 0.4181818
317 | 0.0001 | 2.590667 | 0.2590667 | 0.1 | 0.2590667 | 0.46
318 | 0.0003 | 2.598667 | 0.2598667 | 0.3 | 0.2598667 | 0.5
319 | 0.0003 | 2.607 | 0.2607 | 0.3 | 0.2607 | 0.525
320 | 0.0001 | 2.615 | 0.2615 | 0.1 | 0.2615 | 0.5571429
321 | 0.0002 | 2.623 | 0.2623 | 0.2 | 0.2623 | 0.6333333
322 | 0.0004 | 2.631333 | 0.2631333 | 0.4 | 0.2631333 | 0.72
323 | 0.0007 | 2.639333 | 0.2639333 | 0.7 | 0.2639333 | 0.8
324 | 0.0006 | 2.647667 | 0.2647667 | 0.6 | 0.2647667 | 0.8333333
325 | 0.0009 | 2.655667 | 0.2655667 | 0.9 | 0.2655667 | 0.95
326 | 0.001 | 2.664 | 0.2664 | 1 | 0.2664 | 1
Graphs regarding force-strain curve of spider silks. X-axis is strain and Y-axis is force [mN].
above: raw force-strain curve
middle: thirty points' moving-averaged force-strain curve
bottom: extract of initial slope used for calculation of Young's modulus.

## OF-10
Sample | Mode | Shape | Unit | Speed
OF-10 | Tensile | Cylinder | mm | 10
Shape: Cylinder
Name | Diameter(um) | Length(mm)
1 - 1 | 5.769 | 10
Parｍeter | Breaking force | Breaking strain | Young's modulus | Breaking stress | Young's modulus
Unit | mN | - | mN | MPa | MPa
1 - 1 | 4.24 | 0.254 | 147.37 | 162.2913 | 5640.769
1 - 1
| Force (N) | Position (mm) | Strain (-) | Force (mN) | Strain avg. (-) | Force avg. (mN)
0 | 0.0002 | 0 | 0 | 0.2 | 0 | 1.436667
1 | 0 | 0.008333334 | 0.0008333334 | 0 | 0.0008333334 | 1.523333
2 | -0.0001 | 0.01633333 | 0.001633333 | -0.1 | 0.001633333 | 1.613333
3 | 0.0002 | 0.02433333 | 0.002433333 | 0.2 | 0.002433333 | 1.713333
4 | 0.0005 | 0.03266667 | 0.003266667 | 0.5 | 0.003266667 | 1.81
5 | 0.0007 | 0.04066667 | 0.004066667 | 0.7 | 0.004066667 | 1.89
6 | 0.0004 | 0.049 | 0.0049 | 0.4 | 0.0049 | 1.953333
7 | 0.0006 | 0.057 | 0.0057 | 0.6 | 0.0057 | 2.04
8 | 0.0009 | 0.06533334 | 0.006533334 | 0.9 | 0.006533334 | 2.126667
9 | 0.0011 | 0.07333333 | 0.007333333 | 1.1 | 0.007333333 | 2.2
10 | 0.0012 | 0.08133333 | 0.008133333 | 1.2 | 0.008133333 | 2.26
11 | 0.0014 | 0.08966666 | 0.008966666 | 1.4 | 0.008966666 | 2.33
12 | 0.0015 | 0.09766667 | 0.009766667 | 1.5 | 0.009766667 | 2.4
13 | 0.0015 | 0.106 | 0.0106 | 1.5 | 0.0106 | 2.463333
14 | 0.0014 | 0.114 | 0.0114 | 1.4 | 0.0114 | 2.52
15 | 0.0014 | 0.1223333 | 0.01223333 | 1.4 | 0.01223333 | 2.586667
16 | 0.0014 | 0.1303333 | 0.01303333 | 1.4 | 0.01303333 | 2.66
17 | 0.0014 | 0.1386667 | 0.01386667 | 1.4 | 0.01386667 | 2.73
18 | 0.0015 | 0.1466667 | 0.01466667 | 1.5 | 0.01466667 | 2.796667
19 | 0.0016 | 0.155 | 0.0155 | 1.6 | 0.0155 | 2.86
20 | 0.0019 | 0.163 | 0.0163 | 1.9 | 0.0163 | 2.92
21 | 0.0021 | 0.1713333 | 0.01713333 | 2.1 | 0.01713333 | 2.963333
22 | 0.0021 | 0.1793333 | 0.01793333 | 2.1 | 0.01793333 | 3
23 | 0.0022 | 0.1873333 | 0.01873333 | 2.2 | 0.01873333 | 3.04
24 | 0.0024 | 0.1956667 | 0.01956667 | 2.4 | 0.01956667 | 3.076667
25 | 0.0026 | 0.2036667 | 0.02036667 | 2.6 | 0.02036667 | 3.103333
26 | 0.0025 | 0.212 | 0.0212 | 2.5 | 0.0212 | 3.123333
27 | 0.0026 | 0.22 | 0.022 | 2.6 | 0.022 | 3.163333
28 | 0.0029 | 0.2283333 | 0.02283333 | 2.9 | 0.02283333 | 3.2
29 | 0.003 | 0.2363333 | 0.02363333 | 3 | 0.02363333 | 3.213333
30 | 0.0028 | 0.2446667 | 0.02446667 | 2.8 | 0.02446667 | 3.216667
31 | 0.0027 | 0.2526667 | 0.02526667 | 2.7 | 0.02526667 | 3.236667
32 | 0.0029 | 0.261 | 0.0261 | 2.9 | 0.0261 | 3.273333
33 | 0.0031 | 0.269 | 0.0269 | 3.1 | 0.0269 | 3.296667
34 | 0.0029 | 0.277 | 0.0277 | 2.9 | 0.0277 | 3.3
35 | 0.0026 | 0.2853333 | 0.02853333 | 2.6 | 0.02853333 | 3.31
36 | 0.003 | 0.2933333 | 0.02933333 | 3 | 0.02933333 | 3.33
37 | 0.0032 | 0.3016667 | 0.03016667 | 3.2 | 0.03016667 | 3.33
38 | 0.0031 | 0.3096667 | 0.03096667 | 3.1 | 0.03096667 | 3.32
39 | 0.0029 | 0.318 | 0.0318 | 2.9 | 0.0318 | 3.306667
40 | 0.0033 | 0.326 | 0.0326 | 3.3 | 0.0326 | 3.293333
41 | 0.0035 | 0.3343333 | 0.03343333 | 3.5 | 0.03343333 | 3.26
42 | 0.0034 | 0.3423333 | 0.03423333 | 3.4 | 0.03423333 | 3.22
43 | 0.0032 | 0.3506667 | 0.03506667 | 3.2 | 0.03506667 | 3.183333
44 | 0.0034 | 0.3586667 | 0.03586667 | 3.4 | 0.03586667 | 3.15
45 | 0.0036 | 0.3666667 | 0.03666667 | 3.6 | 0.03666667 | 3.103333
46 | 0.0035 | 0.375 | 0.0375 | 3.5 | 0.0375 | 3.046667
47 | 0.0034 | 0.383 | 0.0383 | 3.4 | 0.0383 | 3
48 | 0.0034 | 0.3913333 | 0.03913333 | 3.4 | 0.03913333 | 2.956667
49 | 0.0034 | 0.3993333 | 0.03993333 | 3.4 | 0.03993333 | 2.913333
50 | 0.0032 | 0.4076667 | 0.04076667 | 3.2 | 0.04076667 | 2.863333
51 | 0.0032 | 0.4156667 | 0.04156667 | 3.2 | 0.04156667 | 2.833333
52 | 0.0033 | 0.424 | 0.0424 | 3.3 | 0.0424 | 2.816667
53 | 0.0033 | 0.432 | 0.0432 | 3.3 | 0.0432 | 2.796667
54 | 0.0032 | 0.44 | 0.044 | 3.2 | 0.044 | 2.77
55 | 0.0032 | 0.4483333 | 0.04483333 | 3.2 | 0.04483333 | 2.75
56 | 0.0037 | 0.4563333 | 0.04563333 | 3.7 | 0.04563333 | 2.74
57 | 0.0037 | 0.4646667 | 0.04646667 | 3.7 | 0.04646667 | 2.71
58 | 0.0033 | 0.4726667 | 0.04726667 | 3.3 | 0.04726667 | 2.68
59 | 0.0031 | 0.481 | 0.0481 | 3.1 | 0.0481 | 2.666667
60 | 0.0034 | 0.489 | 0.0489 | 3.4 | 0.0489 | 2.66
61 | 0.0038 | 0.4973333 | 0.04973333 | 3.8 | 0.04973333 | 2.64
62 | 0.0036 | 0.5053333 | 0.05053333 | 3.6 | 0.05053333 | 2.606667
63 | 0.0032 | 0.5136667 | 0.05136667 | 3.2 | 0.05136667 | 2.583333
64 | 0.0032 | 0.5216666 | 0.05216666 | 3.2 | 0.05216666 | 2.57
65 | 0.0032 | 0.5296667 | 0.05296667 | 3.2 | 0.05296667 | 2.553333
66 | 0.003 | 0.538 | 0.0538 | 3 | 0.0538 | 2.536667
67 | 0.0029 | 0.546 | 0.0546 | 2.9 | 0.0546 | 2.533333
68 | 0.0027 | 0.5543333 | 0.05543333 | 2.7 | 0.05543333 | 2.533333
69 | 0.0025 | 0.5623333 | 0.05623333 | 2.5 | 0.05623333 | 2.533333
70 | 0.0023 | 0.5706667 | 0.05706667 | 2.3 | 0.05706667 | 2.54
71 | 0.0023 | 0.5786667 | 0.05786667 | 2.3 | 0.05786667 | 2.556667
72 | 0.0023 | 0.5866666 | 0.05866666 | 2.3 | 0.05866666 | 2.573333
73 | 0.0022 | 0.595 | 0.0595 | 2.2 | 0.0595 | 2.583333
74 | 0.002 | 0.603 | 0.0603 | 2 | 0.0603 | 2.596667
75 | 0.0019 | 0.6113333 | 0.06113333 | 1.9 | 0.06113333 | 2.62
76 | 0.0021 | 0.6193333 | 0.06193333 | 2.1 | 0.06193333 | 2.653333
77 | 0.0021 | 0.6276667 | 0.06276667 | 2.1 | 0.06276667 | 2.676667
78 | 0.0021 | 0.6356667 | 0.06356667 | 2.1 | 0.06356667 | 2.696667
79 | 0.0019 | 0.644 | 0.0644 | 1.9 | 0.0644 | 2.723333
80 | 0.0023 | 0.652 | 0.0652 | 2.3 | 0.0652 | 2.766667
81 | 0.0027 | 0.66 | 0.066 | 2.7 | 0.066 | 2.79
82 | 0.0027 | 0.6683334 | 0.06683334 | 2.7 | 0.06683334 | 2.8
83 | 0.0025 | 0.6763333 | 0.06763333 | 2.5 | 0.06763333 | 2.82
84 | 0.0026 | 0.6846667 | 0.06846667 | 2.6 | 0.06846667 | 2.85
85 | 0.0029 | 0.6926666 | 0.06926666 | 2.9 | 0.06926666 | 2.873333
86 | 0.0028 | 0.701 | 0.0701 | 2.8 | 0.0701 | 2.886667
87 | 0.0028 | 0.709 | 0.0709 | 2.8 | 0.0709 | 2.903333
88 | 0.0029 | 0.7173333 | 0.07173333 | 2.9 | 0.07173333 | 2.916667
89 | 0.0029 | 0.7253333 | 0.07253333 | 2.9 | 0.07253333 | 2.923333
90 | 0.0028 | 0.7333333 | 0.07333333 | 2.8 | 0.07333333 | 2.93
91 | 0.0028 | 0.7416667 | 0.07416667 | 2.8 | 0.07416667 | 2.946667
92 | 0.0029 | 0.7496667 | 0.07496667 | 2.9 | 0.07496667 | 2.956667
93 | 0.0028 | 0.758 | 0.0758 | 2.8 | 0.0758 | 2.963333
94 | 0.0027 | 0.766 | 0.0766 | 2.7 | 0.0766 | 2.98
95 | 0.0027 | 0.7743334 | 0.07743334 | 2.7 | 0.07743334 | 3.01
96 | 0.0029 | 0.7823333 | 0.07823333 | 2.9 | 0.07823333 | 3.04
97 | 0.0029 | 0.7903333 | 0.07903333 | 2.9 | 0.07903333 | 3.053333
98 | 0.0027 | 0.7986667 | 0.07986667 | 2.7 | 0.07986667 | 3.066667
99 | 0.0027 | 0.8066667 | 0.08066667 | 2.7 | 0.08066667 | 3.1
100 | 0.0028 | 0.815 | 0.0815 | 2.8 | 0.0815 | 3.133333
101 | 0.0028 | 0.823 | 0.0823 | 2.8 | 0.0823 | 3.15
102 | 0.0026 | 0.8313333 | 0.08313333 | 2.6 | 0.08313333 | 3.17
103 | 0.0026 | 0.8393334 | 0.08393334 | 2.6 | 0.08393334 | 3.203333
104 | 0.0027 | 0.8476667 | 0.08476667 | 2.7 | 0.08476667 | 3.246667
105 | 0.0029 | 0.8556666 | 0.08556666 | 2.9 | 0.08556666 | 3.276667
106 | 0.0028 | 0.864 | 0.0864 | 2.8 | 0.0864 | 3.296667
107 | 0.0027 | 0.872 | 0.0872 | 2.7 | 0.0872 | 3.32
108 | 0.0029 | 0.88 | 0.088 | 2.9 | 0.088 | 3.336667
109 | 0.0032 | 0.8883333 | 0.08883333 | 3.2 | 0.08883333 | 3.34
110 | 0.003 | 0.8963333 | 0.08963333 | 3 | 0.08963333 | 3.333333
111 | 0.003 | 0.9046667 | 0.09046667 | 3 | 0.09046667 | 3.343333
112 | 0.0033 | 0.9126667 | 0.09126667 | 3.3 | 0.09126667 | 3.346667
113 | 0.0034 | 0.921 | 0.0921 | 3.4 | 0.0921 | 3.34
114 | 0.0033 | 0.929 | 0.0929 | 3.3 | 0.0929 | 3.336667
115 | 0.0033 | 0.937 | 0.0937 | 3.3 | 0.0937 | 3.346667
116 | 0.0033 | 0.9453334 | 0.09453334 | 3.3 | 0.09453334 | 3.353333
117 | 0.0032 | 0.9533333 | 0.09533333 | 3.2 | 0.09533333 | 3.346667
118 | 0.0031 | 0.9616666 | 0.09616666 | 3.1 | 0.09616666 | 3.343333
119 | 0.0031 | 0.9696667 | 0.09696667 | 3.1 | 0.09696667 | 3.35
120 | 0.0033 | 0.978 | 0.0978 | 3.3 | 0.0978 | 3.356667
121 | 0.0031 | 0.986 | 0.0986 | 3.1 | 0.0986 | 3.353333
122 | 0.0031 | 0.994 | 0.0994 | 3.1 | 0.0994 | 3.36
123 | 0.0033 | 1.002333 | 0.1002333 | 3.3 | 0.1002333 | 3.376667
124 | 0.0036 | 1.010333 | 0.1010333 | 3.6 | 0.1010333 | 3.386667
125 | 0.0036 | 1.018667 | 0.1018667 | 3.6 | 0.1018667 | 3.386667
126 | 0.0033 | 1.026667 | 0.1026667 | 3.3 | 0.1026667 | 3.386667
127 | 0.0033 | 1.035 | 0.1035 | 3.3 | 0.1035 | 3.4
128 | 0.0037 | 1.043 | 0.1043 | 3.7 | 0.1043 | 3.406667
129 | 0.0037 | 1.051333 | 0.1051333 | 3.7 | 0.1051333 | 3.396667
130 | 0.0033 | 1.059333 | 0.1059333 | 3.3 | 0.1059333 | 3.383333
131 | 0.0034 | 1.067333 | 0.1067333 | 3.4 | 0.1067333 | 3.383333
132 | 0.0036 | 1.075667 | 0.1075667 | 3.6 | 0.1075667 | 3.373333
133 | 0.0039 | 1.084 | 0.1084 | 3.9 | 0.1084 | 3.356667
134 | 0.0036 | 1.092667 | 0.1092667 | 3.6 | 0.1092667 | 3.33
135 | 0.0035 | 1.101 | 0.1101 | 3.5 | 0.1101 | 3.31
136 | 0.0035 | 1.109 | 0.1109 | 3.5 | 0.1109 | 3.296667
137 | 0.0032 | 1.117333 | 0.1117333 | 3.2 | 0.1117333 | 3.29
138 | 0.003 | 1.125333 | 0.1125333 | 3 | 0.1125333 | 3.303333
139 | 0.003 | 1.133333 | 0.1133333 | 3 | 0.1133333 | 3.32
140 | 0.0033 | 1.141667 | 0.1141667 | 3.3 | 0.1141667 | 3.34
141 | 0.0031 | 1.149667 | 0.1149667 | 3.1 | 0.1149667 | 3.353333
142 | 0.0031 | 1.158 | 0.1158 | 3.1 | 0.1158 | 3.383333
143 | 0.0033 | 1.166 | 0.1166 | 3.3 | 0.1166 | 3.413333
144 | 0.0036 | 1.174333 | 0.1174333 | 3.6 | 0.1174333 | 3.426667
145 | 0.0035 | 1.182333 | 0.1182333 | 3.5 | 0.1182333 | 3.426667
146 | 0.0031 | 1.190667 | 0.1190667 | 3.1 | 0.1190667 | 3.436667
147 | 0.0031 | 1.199 | 0.1199 | 3.1 | 0.1199 | 3.47
148 | 0.0033 | 1.207 | 0.1207 | 3.3 | 0.1207 | 3.493333
149 | 0.0033 | 1.215333 | 0.1215333 | 3.3 | 0.1215333 | 3.496667
150 | 0.0032 | 1.223333 | 0.1223333 | 3.2 | 0.1223333 | 3.51
151 | 0.0033 | 1.231333 | 0.1231333 | 3.3 | 0.1231333 | 3.546667
152 | 0.0036 | 1.239667 | 0.1239667 | 3.6 | 0.1239667 | 3.576667
153 | 0.0036 | 1.247667 | 0.1247667 | 3.6 | 0.1247667 | 3.573333
154 | 0.0036 | 1.256 | 0.1256 | 3.6 | 0.1256 | 3.57
155 | 0.0036 | 1.264 | 0.1264 | 3.6 | 0.1264 | 3.59
156 | 0.0037 | 1.272333 | 0.1272333 | 3.7 | 0.1272333 | 3.613333
157 | 0.0035 | 1.280333 | 0.1280333 | 3.5 | 0.1280333 | 3.616667
158 | 0.0034 | 1.288667 | 0.1288667 | 3.4 | 0.1288667 | 3.616667
159 | 0.0033 | 1.296667 | 0.1296667 | 3.3 | 0.1296667 | 3.633333
160 | 0.0033 | 1.305 | 0.1305 | 3.3 | 0.1305 | 3.663333
161 | 0.0031 | 1.313 | 0.1313 | 3.1 | 0.1313 | 3.68
162 | 0.0031 | 1.321 | 0.1321 | 3.1 | 0.1321 | 3.693333
163 | 0.0031 | 1.329333 | 0.1329333 | 3.1 | 0.1329333 | 3.71
164 | 0.003 | 1.337333 | 0.1337333 | 3 | 0.1337333 | 3.736667
165 | 0.0031 | 1.345667 | 0.1345667 | 3.1 | 0.1345667 | 3.766667
166 | 0.0033 | 1.353667 | 0.1353667 | 3.3 | 0.1353667 | 3.793333
167 | 0.0036 | 1.362 | 0.1362 | 3.6 | 0.1362 | 3.813333
168 | 0.0035 | 1.37 | 0.137 | 3.5 | 0.137 | 3.823333
169 | 0.0036 | 1.378333 | 0.1378333 | 3.6 | 0.1378333 | 3.836667
170 | 0.0037 | 1.386333 | 0.1386333 | 3.7 | 0.1386333 | 3.843333
171 | 0.004 | 1.394667 | 0.1394667 | 4 | 0.1394667 | 3.846667
172 | 0.004 | 1.402667 | 0.1402667 | 4 | 0.1402667 | 3.836667
173 | 0.0037 | 1.410667 | 0.1410667 | 3.7 | 0.1410667 | 3.83
174 | 0.0036 | 1.419 | 0.1419 | 3.6 | 0.1419 | 3.833333
175 | 0.0038 | 1.427 | 0.1427 | 3.8 | 0.1427 | 3.846667
176 | 0.0041 | 1.435333 | 0.1435333 | 4.1 | 0.1435333 | 3.86
177 | 0.0038 | 1.443333 | 0.1443333 | 3.8 | 0.1443333 | 3.856667
178 | 0.0034 | 1.451667 | 0.1451667 | 3.4 | 0.1451667 | 3.86
179 | 0.0037 | 1.459667 | 0.1459667 | 3.7 | 0.1459667 | 3.883333
180 | 0.0043 | 1.468 | 0.1468 | 4.3 | 0.1468 | 3.906667
181 | 0.0042 | 1.476 | 0.1476 | 4.2 | 0.1476 | 3.9
182 | 0.0035 | 1.484333 | 0.1484333 | 3.5 | 0.1484333 | 3.893333
183 | 0.0035 | 1.492333 | 0.1492333 | 3.5 | 0.1492333 | 3.913333
184 | 0.0042 | 1.500667 | 0.1500667 | 4.2 | 0.1500667 | 3.933333
185 | 0.0043 | 1.508667 | 0.1508667 | 4.3 | 0.1508667 | 3.93
186 | 0.0038 | 1.517 | 0.1517 | 3.8 | 0.1517 | 3.916667
187 | 0.0035 | 1.525 | 0.1525 | 3.5 | 0.1525 | 3.926667
188 | 0.0039 | 1.533333 | 0.1533333 | 3.9 | 0.1533333 | 3.946667
189 | 0.0042 | 1.541333 | 0.1541333 | 4.2 | 0.1541333 | 3.956667
190 | 0.0038 | 1.549333 | 0.1549333 | 3.8 | 0.1549333 | 3.953333
191 | 0.0035 | 1.557667 | 0.1557667 | 3.5 | 0.1557667 | 3.96
192 | 0.0036 | 1.565667 | 0.1565667 | 3.6 | 0.1565667 | 3.98
193 | 0.0039 | 1.574 | 0.1574 | 3.9 | 0.1574 | 3.996667
194 | 0.0039 | 1.582 | 0.1582 | 3.9 | 0.1582 | 4.003333
195 | 0.0039 | 1.590333 | 0.1590333 | 3.9 | 0.1590333 | 4.016667
196 | 0.0039 | 1.598333 | 0.1598333 | 3.9 | 0.1598333 | 4.03
197 | 0.0039 | 1.606667 | 0.1606667 | 3.9 | 0.1606667 | 4.043333
198 | 0.0039 | 1.614667 | 0.1614667 | 3.9 | 0.1614667 | 4.056667
199 | 0.0038 | 1.623 | 0.1623 | 3.8 | 0.1623 | 4.076667
200 | 0.0038 | 1.631 | 0.1631 | 3.8 | 0.1631 | 4.096667
201 | 0.0037 | 1.639333 | 0.1639333 | 3.7 | 0.1639333 | 4.103333
202 | 0.0038 | 1.647333 | 0.1647333 | 3.8 | 0.1647333 | 4.11
203 | 0.0038 | 1.655667 | 0.1655667 | 3.8 | 0.1655667 | 4.123333
204 | 0.004 | 1.663667 | 0.1663667 | 4 | 0.1663667 | 4.143333
205 | 0.0042 | 1.671667 | 0.1671667 | 4.2 | 0.1671667 | 4.146667
206 | 0.004 | 1.68 | 0.168 | 4 | 0.168 | 4.136667
207 | 0.0039 | 1.688 | 0.1688 | 3.9 | 0.1688 | 4.136667
208 | 0.0041 | 1.696333 | 0.1696333 | 4.1 | 0.1696333 | 4.14
209 | 0.0044 | 1.704333 | 0.1704333 | 4.4 | 0.1704333 | 4.133333
210 | 0.0041 | 1.712667 | 0.1712667 | 4.1 | 0.1712667 | 4.113333
211 | 0.004 | 1.720667 | 0.1720667 | 4 | 0.1720667 | 4.106667
212 | 0.0041 | 1.729 | 0.1729 | 4.1 | 0.1729 | 4.103333
213 | 0.0041 | 1.737 | 0.1737 | 4.1 | 0.1737 | 4.1
214 | 0.0041 | 1.745333 | 0.1745333 | 4.1 | 0.1745333 | 4.103333
215 | 0.0039 | 1.753333 | 0.1753333 | 3.9 | 0.1753333 | 4.106667
216 | 0.0041 | 1.761667 | 0.1761667 | 4.1 | 0.1761667 | 4.126667
217 | 0.0041 | 1.769667 | 0.1769667 | 4.1 | 0.1769667 | 4.13
218 | 0.0042 | 1.778 | 0.1778 | 4.2 | 0.1778 | 4.143333
219 | 0.0041 | 1.786 | 0.1786 | 4.1 | 0.1786 | 4.146667
220 | 0.004 | 1.794333 | 0.1794333 | 4 | 0.1794333 | 4.143333
221 | 0.0041 | 1.802333 | 0.1802333 | 4.1 | 0.1802333 | 4.126667
222 | 0.0041 | 1.810333 | 0.1810333 | 4.1 | 0.1810333 | 4.093333
223 | 0.0041 | 1.818667 | 0.1818667 | 4.1 | 0.1818667 | 4.053333
224 | 0.0043 | 1.826667 | 0.1826667 | 4.3 | 0.1826667 | 4.013333
225 | 0.0043 | 1.835 | 0.1835 | 4.3 | 0.1835 | 3.97
226 | 0.0043 | 1.843 | 0.1843 | 4.3 | 0.1843 | 3.926667
227 | 0.0043 | 1.851333 | 0.1851333 | 4.3 | 0.1851333 | 3.89
228 | 0.0045 | 1.859333 | 0.1859333 | 4.5 | 0.1859333 | 3.853333
229 | 0.0044 | 1.867333 | 0.1867333 | 4.4 | 0.1867333 | 3.81
230 | 0.004 | 1.875667 | 0.1875667 | 4 | 0.1875667 | 3.766667
231 | 0.0039 | 1.883667 | 0.1883667 | 3.9 | 0.1883667 | 3.73
232 | 0.0042 | 1.892 | 0.1892 | 4.2 | 0.1892 | 3.696667
233 | 0.0044 | 1.9 | 0.19 | 4.4 | 0.19 | 3.65
234 | 0.0041 | 1.908333 | 0.1908333 | 4.1 | 0.1908333 | 3.603333
235 | 0.0039 | 1.916333 | 0.1916333 | 3.9 | 0.1916333 | 3.57
236 | 0.004 | 1.924667 | 0.1924667 | 4 | 0.1924667 | 3.543333
237 | 0.004 | 1.932667 | 0.1932667 | 4 | 0.1932667 | 3.516667
238 | 0.0039 | 1.941 | 0.1941 | 3.9 | 0.1941 | 3.49
239 | 0.0038 | 1.949 | 0.1949 | 3.8 | 0.1949 | 3.476667
240 | 0.0039 | 1.957 | 0.1957 | 3.9 | 0.1957 | 3.46
241 | 0.0039 | 1.965333 | 0.1965333 | 3.9 | 0.1965333 | 3.44
242 | 0.004 | 1.973333 | 0.1973333 | 4 | 0.1973333 | 3.426667
243 | 0.0042 | 1.981667 | 0.1981667 | 4.2 | 0.1981667 | 3.413333
244 | 0.0042 | 1.989667 | 0.1989667 | 4.2 | 0.1989667 | 3.386667
245 | 0.0045 | 1.998 | 0.1998 | 4.5 | 0.1998 | 3.35
246 | 0.0042 | 2.006 | 0.2006 | 4.2 | 0.2006 | 3.3
247 | 0.0045 | 2.014333 | 0.2014333 | 4.5 | 0.2014333 | 3.27
248 | 0.0043 | 2.022333 | 0.2022333 | 4.3 | 0.2022333 | 3.23
249 | 0.004 | 2.030333 | 0.2030333 | 4 | 0.2030333 | 3.19
250 | 0.0035 | 2.038667 | 0.2038667 | 3.5 | 0.2038667 | 3.16
251 | 0.0031 | 2.046667 | 0.2046667 | 3.1 | 0.2046667 | 3.15
252 | 0.0029 | 2.055 | 0.2055 | 2.9 | 0.2055 | 3.16
253 | 0.0029 | 2.063 | 0.2063 | 2.9 | 0.2063 | 3.176667
254 | 0.003 | 2.071333 | 0.2071333 | 3 | 0.2071333 | 3.193333
255 | 0.003 | 2.079333 | 0.2079333 | 3 | 0.2079333 | 3.206667
256 | 0.0032 | 2.087667 | 0.2087667 | 3.2 | 0.2087667 | 3.223333
257 | 0.0032 | 2.095667 | 0.2095667 | 3.2 | 0.2095667 | 3.233333
258 | 0.0032 | 2.104 | 0.2104 | 3.2 | 0.2104 | 3.243333
259 | 0.0031 | 2.112 | 0.2112 | 3.1 | 0.2112 | 3.25
260 | 0.0029 | 2.120333 | 0.2120333 | 2.9 | 0.2120333 | 3.256667
261 | 0.0029 | 2.128333 | 0.2128333 | 2.9 | 0.2128333 | 3.27
262 | 0.0028 | 2.136667 | 0.2136667 | 2.8 | 0.2136667 | 3.283333
263 | 0.003 | 2.144667 | 0.2144667 | 3 | 0.2144667 | 3.296667
264 | 0.0031 | 2.152667 | 0.2152667 | 3.1 | 0.2152667 | 3.296667
265 | 0.0031 | 2.161 | 0.2161 | 3.1 | 0.2161 | 3.296667
266 | 0.0032 | 2.169333 | 0.2169333 | 3.2 | 0.2169333 | 3.303333
267 | 0.0032 | 2.177333 | 0.2177333 | 3.2 | 0.2177333 | 3.306667
268 | 0.0035 | 2.185333 | 0.2185333 | 3.5 | 0.2185333 | 3.3
269 | 0.0033 | 2.193667 | 0.2193667 | 3.3 | 0.2193667 | 3.283333
270 | 0.0033 | 2.201667 | 0.2201667 | 3.3 | 0.2201667 | 3.283333
271 | 0.0035 | 2.21 | 0.221 | 3.5 | 0.221 | 3.293333
272 | 0.0036 | 2.218 | 0.2218 | 3.6 | 0.2218 | 3.296667
273 | 0.0034 | 2.226333 | 0.2226333 | 3.4 | 0.2226333 | 3.29
274 | 0.0031 | 2.234333 | 0.2234333 | 3.1 | 0.2234333 | 3.303333
275 | 0.003 | 2.242667 | 0.2242667 | 3 | 0.2242667 | 3.336667
276 | 0.0033 | 2.250667 | 0.2250667 | 3.3 | 0.2250667 | 3.37
277 | 0.0033 | 2.259 | 0.2259 | 3.3 | 0.2259 | 3.383333
278 | 0.0031 | 2.267 | 0.2267 | 3.1 | 0.2267 | 3.4
279 | 0.0031 | 2.275 | 0.2275 | 3.1 | 0.2275 | 3.436667
280 | 0.0032 | 2.283333 | 0.2283333 | 3.2 | 0.2283333 | 3.47
281 | 0.0034 | 2.291333 | 0.2291333 | 3.4 | 0.2291333 | 3.49
282 | 0.0034 | 2.299667 | 0.2299667 | 3.4 | 0.2299667 | 3.5
283 | 0.0034 | 2.308 | 0.2308 | 3.4 | 0.2308 | 3.516667
284 | 0.0034 | 2.316 | 0.2316 | 3.4 | 0.2316 | 3.533333
285 | 0.0035 | 2.324 | 0.2324 | 3.5 | 0.2324 | 3.54
286 | 0.0035 | 2.332333 | 0.2332333 | 3.5 | 0.2332333 | 3.546667
287 | 0.0035 | 2.340333 | 0.2340333 | 3.5 | 0.2340333 | 3.566667
288 | 0.0034 | 2.348667 | 0.2348667 | 3.4 | 0.2348667 | 3.596667
289 | 0.0033 | 2.356667 | 0.2356667 | 3.3 | 0.2356667 | 3.626667
290 | 0.0033 | 2.365 | 0.2365 | 3.3 | 0.2365 | 3.653333
291 | 0.0033 | 2.373 | 0.2373 | 3.3 | 0.2373 | 3.693333
292 | 0.0032 | 2.381 | 0.2381 | 3.2 | 0.2381 | 3.733333
293 | 0.003 | 2.389333 | 0.2389333 | 3 | 0.2389333 | 3.773333
294 | 0.0031 | 2.397333 | 0.2397333 | 3.1 | 0.2397333 | 3.81
295 | 0.0033 | 2.405667 | 0.2405667 | 3.3 | 0.2405667 | 3.843333
296 | 0.0033 | 2.413667 | 0.2413667 | 3.3 | 0.2413667 | 3.88
297 | 0.003 | 2.422 | 0.2422 | 3 | 0.2422 | 3.92
298 | 0.003 | 2.43 | 0.243 | 3 | 0.243 | 3.97
299 | 0.0033 | 2.438333 | 0.2438333 | 3.3 | 0.2438333 | 4.01
300 | 0.0036 | 2.446333 | 0.2446333 | 3.6 | 0.2446333 | 4.046667
301 | 0.0036 | 2.454667 | 0.2454667 | 3.6 | 0.2454667 | 4.08
302 | 0.0034 | 2.462667 | 0.2462667 | 3.4 | 0.2462667 | 4.113333
303 | 0.0038 | 2.471 | 0.2471 | 3.8 | 0.2471 | 4.14
304 | 0.0041 | 2.479 | 0.2479 | 4.1 | 0.2479 | 4.153333
305 | 0.004 | 2.487 | 0.2487 | 4 | 0.2487 | 4.16
306 | 0.0037 | 2.495333 | 0.2495333 | 3.7 | 0.2495333 | 4.173333
307 | 0.0038 | 2.503333 | 0.2503333 | 3.8 | 0.2503333 | 4.203333
308 | 0.0042 | 2.511667 | 0.2511667 | 4.2 | 0.2511667 | 4.223333
309 | 0.0041 | 2.519667 | 0.2519667 | 4.1 | 0.2519667 | 4.23
310 | 0.0038 | 2.528 | 0.2528 | 3.8 | 0.2528 | 4.233333
311 | 0.0037 | 2.536 | 0.2536 | 3.7 | 0.2536 | 4.24
312 | 0.0039 | 2.544333 | 0.2544333 | 3.9 | 0.2544333 | 4.226667
313 | 0.0039 | 2.552333 | 0.2552333 | 3.9 | 0.2552333 | 4.17
314 | 0.0036 | 2.560333 | 0.2560333 | 3.6 | 0.2560333 | 4.076667
315 | 0.0037 | 2.568667 | 0.2568667 | 3.7 | 0.2568667 | 3.966667
316 | 0.0041 | 2.576667 | 0.2576667 | 4.1 | 0.2576667 | 3.846667
317 | 0.0044 | 2.585 | 0.2585 | 4.4 | 0.2585 | 3.703333
318 | 0.0043 | 2.593 | 0.2593 | 4.3 | 0.2593 | 3.54
319 | 0.0041 | 2.601333 | 0.2601333 | 4.1 | 0.2601333 | 3.376667
320 | 0.0045 | 2.609333 | 0.2609333 | 4.5 | 0.2609333 | 3.236667
321 | 0.0045 | 2.617667 | 0.2617667 | 4.5 | 0.2617667 | 3.083333
322 | 0.0044 | 2.625667 | 0.2625667 | 4.4 | 0.2625667 | 2.92
323 | 0.0041 | 2.634 | 0.2634 | 4.1 | 0.2634 | 2.766667
324 | 0.0041 | 2.642 | 0.2642 | 4.1 | 0.2642 | 2.633333
325 | 0.0044 | 2.650333 | 0.2650333 | 4.4 | 0.2650333 | 2.5
326 | 0.0045 | 2.658333 | 0.2658333 | 4.5 | 0.2658333 | 2.35
327 | 0.0045 | 2.666333 | 0.2666333 | 4.5 | 0.2666333 | 2.196667
328 | 0.0042 | 2.674667 | 0.2674667 | 4.2 | 0.2674667 | 2.046667
329 | 0.0044 | 2.682667 | 0.2682667 | 4.4 | 0.2682667 | 1.906667
330 | 0.0046 | 2.691 | 0.2691 | 4.6 | 0.2691 | 1.76
331 | 0.0046 | 2.699 | 0.2699 | 4.6 | 0.2699 | 1.61
332 | 0.0042 | 2.707333 | 0.2707333 | 4.2 | 0.2707333 | 1.456667
333 | 0.0042 | 2.715333 | 0.2715333 | 4.2 | 0.2715333 | 1.32
334 | 0.0043 | 2.723667 | 0.2723667 | 4.3 | 0.2723667 | 1.18
335 | 0.0044 | 2.731667 | 0.2731667 | 4.4 | 0.2731667 | 1.043333
336 | 0.0046 | 2.74 | 0.274 | 4.6 | 0.274 | 0.8966667
337 | 0.0044 | 2.748 | 0.2748 | 4.4 | 0.2748 | 0.74
338 | 0.0044 | 2.756333 | 0.2756333 | 4.4 | 0.2756333 | 0.59
339 | 0.0042 | 2.764333 | 0.2764333 | 4.2 | 0.2764333 | 0.44
340 | 0.004 | 2.772333 | 0.2772333 | 4 | 0.2772333 | 0.3
341 | 0.0033 | 2.780667 | 0.2780667 | 3.3 | 0.2780667 | 0.16
342 | 0.0022 | 2.788667 | 0.2788667 | 2.2 | 0.2788667 | 0.05
343 | 0.0011 | 2.797 | 0.2797 | 1.1 | 0.2797 | -0.02333333
344 | 0.0003 | 2.805 | 0.2805 | 0.3 | 0.2805 | -0.06
345 | 0.0001 | 2.813333 | 0.2813333 | 0.1 | 0.2813333 | -0.07333333
346 | -0.0002 | 2.821333 | 0.2821333 | -0.2 | 0.2821333 | -0.08333333
347 | -0.0005 | 2.829667 | 0.2829667 | -0.5 | 0.2829667 | -0.08333333
348 | -0.0006 | 2.837667 | 0.2837667 | -0.6 | 0.2837667 | -0.07333333
349 | -0.0001 | 2.846 | 0.2846 | -0.1 | 0.2846 | -0.05666667
350 | -0.0001 | 2.854 | 0.2854 | -0.1 | 0.2854 | -0.05333333
351 | -0.0004 | 2.862 | 0.2862 | -0.4 | 0.2862 | -0.05
352 | -0.0002 | 2.870333 | 0.2870333 | -0.2 | 0.2870333 | -0.04
353 | 0.0001 | 2.878333 | 0.2878333 | 0.1 | 0.2878333 | -0.03333333
354 | 0.0001 | 2.886667 | 0.2886667 | 0.1 | 0.2886667 | -0.03666667
355 | -0.0001 | 2.894667 | 0.2894667 | -0.1 | 0.2894667 | -0.04666667
356 | -0.0001 | 2.903333 | 0.2903333 | -0.1 | 0.2903333 | -0.04482759
357 | 0 | 2.911667 | 0.2911667 | 0 | 0.2911667 | -0.04285714
358 | 0 | 2.919667 | 0.2919667 | 0 | 0.2919667 | -0.04444444
359 | 0 | 2.928 | 0.2928 | 0 | 0.2928 | -0.04615385
360 | 0.0001 | 2.936 | 0.2936 | 0.1 | 0.2936 | -0.048
361 | 0 | 2.944 | 0.2944 | 0 | 0.2944 | -0.05416667
362 | 0.0001 | 2.952333 | 0.2952333 | 0.1 | 0.2952333 | -0.05652174
363 | 0 | 2.960333 | 0.2960333 | 0 | 0.2960333 | -0.06363636
364 | 0.0002 | 2.968667 | 0.2968667 | 0.2 | 0.2968667 | -0.06666667
365 | 0 | 2.976667 | 0.2976667 | 0 | 0.2976667 | -0.08
366 | -0.0001 | 2.985 | 0.2985 | -0.1 | 0.2985 | -0.08421053
367 | -0.0001 | 2.993 | 0.2993 | -0.1 | 0.2993 | -0.08333333
368 | -0.0001 | 3.001333 | 0.3001333 | -0.1 | 0.3001333 | -0.08235294
369 | 0 | 3.009333 | 0.3009333 | 0 | 0.3009333 | -0.08125
370 | -0.0002 | 3.018333 | 0.3018333 | -0.2 | 0.3018333 | -0.08666667
371 | 0 | 3.026333 | 0.3026333 | 0 | 0.3026333 | -0.07857143
372 | 0 | 3.034667 | 0.3034667 | 0 | 0.3034667 | -0.08461538
373 | 0 | 3.042667 | 0.3042667 | 0 | 0.3042667 | -0.09166667
374 | -0.0001 | 3.051 | 0.3051 | -0.1 | 0.3051 | -0.1
375 | -0.0002 | 3.059 | 0.3059 | -0.2 | 0.3059 | -0.1
376 | -0.0002 | 3.067333 | 0.3067333 | -0.2 | 0.3067333 | -0.08888889
377 | -0.0002 | 3.075333 | 0.3075333 | -0.2 | 0.3075333 | -0.075
378 | -0.0001 | 3.083667 | 0.3083667 | -0.1 | 0.3083667 | -0.05714286
379 | 0 | 3.091667 | 0.3091667 | 0 | 0.3091667 | -0.05
380 | 0 | 3.1 | 0.31 | 0 | 0.31 | -0.06
381 | -0.0001 | 3.108 | 0.3108 | -0.1 | 0.3108 | -0.075
382 | 0 | 3.116333 | 0.3116333 | 0 | 0.3116333 | -0.06666667
383 | 0 | 3.124333 | 0.3124333 | 0 | 0.3124333 | -0.1
384 | -0.0002 | 3.132667 | 0.3132667 | -0.2 | 0.3132667 | -0.2
Graphs regarding force-strain curve of spider silks. X-axis is strain and Y-axis is force [mN].
above: raw force-strain curve
middle: thirty points' moving-averaged force-strain curve
bottom: extract of initial slope used for calculation of Young's modulus.

## OF-11
Sample | Mode | Shape | Unit | Speed
OF-11 | Tensile | Cylinder | mm | 10
Shape: Cylinder
Name | Diameter(um) | Length(mm)
1 - 1 | 4.329 | 10
Parｍeter | Breaking force | Breaking strain | Young's modulus | Breaking stress | Young's modulus
Unit | mN | - | mN | MPa | MPa
1 - 1 | 7.133 | 0.533 | 92.869 | 484.8723 | 6312.857
1 - 1
| Force (N) | Position (mm) | Strain (-) | Force (mN) | Strain avg. (-) | Force avg. (mN)
0 | 0.0002 | 0 | 0 | 0.2 | 0 | 0.7133333
1 | 0.0002 | 0.008 | 0.0008 | 0.2 | 0.0008 | 0.7666667
2 | 0.0001 | 0.01633333 | 0.001633333 | 0.1 | 0.001633333 | 0.8033333
3 | 0 | 0.02433333 | 0.002433333 | 0 | 0.002433333 | 0.8433333
4 | 0.0002 | 0.03266667 | 0.003266667 | 0.2 | 0.003266667 | 0.9066667
5 | 0.0001 | 0.04066667 | 0.004066667 | 0.1 | 0.004066667 | 0.9633333
6 | -0.0001 | 0.049 | 0.0049 | -0.1 | 0.0049 | 1.013333
7 | -0.0001 | 0.057 | 0.0057 | -0.1 | 0.0057 | 1.063333
8 | 0.0001 | 0.065 | 0.0065 | 0.1 | 0.0065 | 1.12
9 | 0.0003 | 0.07333333 | 0.007333333 | 0.3 | 0.007333333 | 1.176667
10 | 0.0003 | 0.08133333 | 0.008133333 | 0.3 | 0.008133333 | 1.216667
11 | 0.0002 | 0.09033334 | 0.009033334 | 0.2 | 0.009033334 | 1.25
12 | 0.0002 | 0.09833334 | 0.009833334 | 0.2 | 0.009833334 | 1.293333
13 | 0.0004 | 0.1066667 | 0.01066667 | 0.4 | 0.01066667 | 1.343333
14 | 0.0008 | 0.1146667 | 0.01146667 | 0.8 | 0.01146667 | 1.386667
15 | 0.0006 | 0.123 | 0.0123 | 0.6 | 0.0123 | 1.416667
16 | 0.0006 | 0.131 | 0.0131 | 0.6 | 0.0131 | 1.456667
17 | 0.0008 | 0.1393333 | 0.01393333 | 0.8 | 0.01393333 | 1.496667
18 | 0.0009 | 0.1473333 | 0.01473333 | 0.9 | 0.01473333 | 1.52
19 | 0.0011 | 0.1553333 | 0.01553333 | 1.1 | 0.01553333 | 1.536667
20 | 0.001 | 0.1636667 | 0.01636667 | 1 | 0.01636667 | 1.55
21 | 0.0011 | 0.1716667 | 0.01716667 | 1.1 | 0.01716667 | 1.56
22 | 0.0013 | 0.18 | 0.018 | 1.3 | 0.018 | 1.56
23 | 0.0014 | 0.1883333 | 0.01883333 | 1.4 | 0.01883333 | 1.556667
24 | 0.0014 | 0.1963333 | 0.01963333 | 1.4 | 0.01963333 | 1.563333
25 | 0.0016 | 0.2043333 | 0.02043333 | 1.6 | 0.02043333 | 1.57
26 | 0.0016 | 0.2126667 | 0.02126667 | 1.6 | 0.02126667 | 1.563333
27 | 0.0015 | 0.221 | 0.0221 | 1.5 | 0.0221 | 1.56
28 | 0.0017 | 0.229 | 0.0229 | 1.7 | 0.0229 | 1.566667
29 | 0.0019 | 0.237 | 0.0237 | 1.9 | 0.0237 | 1.576667
30 | 0.0018 | 0.2453333 | 0.02453333 | 1.8 | 0.02453333 | 1.57
31 | 0.0013 | 0.2533333 | 0.02533333 | 1.3 | 0.02533333 | 1.553333
32 | 0.0013 | 0.2616667 | 0.02616667 | 1.3 | 0.02616667 | 1.56
33 | 0.0019 | 0.2696667 | 0.02696667 | 1.9 | 0.02696667 | 1.573333
34 | 0.0019 | 0.278 | 0.0278 | 1.9 | 0.0278 | 1.556667
35 | 0.0016 | 0.286 | 0.0286 | 1.6 | 0.0286 | 1.536667
36 | 0.0014 | 0.2943333 | 0.02943333 | 1.4 | 0.02943333 | 1.54
37 | 0.0016 | 0.3023333 | 0.03023333 | 1.6 | 0.03023333 | 1.553333
38 | 0.0018 | 0.3106667 | 0.03106667 | 1.8 | 0.03106667 | 1.556667
39 | 0.0015 | 0.3186667 | 0.03186667 | 1.5 | 0.03186667 | 1.553333
40 | 0.0013 | 0.3266667 | 0.03266667 | 1.3 | 0.03266667 | 1.563333
41 | 0.0015 | 0.335 | 0.0335 | 1.5 | 0.0335 | 1.573333
42 | 0.0017 | 0.343 | 0.0343 | 1.7 | 0.0343 | 1.57
43 | 0.0017 | 0.3513333 | 0.03513333 | 1.7 | 0.03513333 | 1.56
44 | 0.0017 | 0.3593333 | 0.03593333 | 1.7 | 0.03593333 | 1.553333
45 | 0.0018 | 0.3676667 | 0.03676667 | 1.8 | 0.03676667 | 1.54
46 | 0.0018 | 0.3756667 | 0.03756667 | 1.8 | 0.03756667 | 1.52
47 | 0.0015 | 0.384 | 0.0384 | 1.5 | 0.0384 | 1.506667
48 | 0.0014 | 0.392 | 0.0392 | 1.4 | 0.0392 | 1.513333
49 | 0.0015 | 0.4 | 0.04 | 1.5 | 0.04 | 1.516667
50 | 0.0013 | 0.4083333 | 0.04083333 | 1.3 | 0.04083333 | 1.51
51 | 0.0011 | 0.4163333 | 0.04163333 | 1.1 | 0.04163333 | 1.513333
52 | 0.0012 | 0.4246667 | 0.04246667 | 1.2 | 0.04246667 | 1.53
53 | 0.0016 | 0.4326667 | 0.04326667 | 1.6 | 0.04326667 | 1.543333
54 | 0.0016 | 0.441 | 0.0441 | 1.6 | 0.0441 | 1.54
55 | 0.0014 | 0.449 | 0.0449 | 1.4 | 0.0449 | 1.543333
56 | 0.0015 | 0.4573333 | 0.04573333 | 1.5 | 0.04573333 | 1.553333
57 | 0.0017 | 0.4653333 | 0.04653333 | 1.7 | 0.04653333 | 1.56
58 | 0.002 | 0.4736667 | 0.04736667 | 2 | 0.04736667 | 1.56
59 | 0.0017 | 0.4816667 | 0.04816667 | 1.7 | 0.04816667 | 1.546667
60 | 0.0013 | 0.4896667 | 0.04896667 | 1.3 | 0.04896667 | 1.54
61 | 0.0015 | 0.498 | 0.0498 | 1.5 | 0.0498 | 1.543333
62 | 0.0017 | 0.506 | 0.0506 | 1.7 | 0.0506 | 1.543333
63 | 0.0014 | 0.5143333 | 0.05143333 | 1.4 | 0.05143333 | 1.53
64 | 0.0013 | 0.5223333 | 0.05223333 | 1.3 | 0.05223333 | 1.523333
65 | 0.0017 | 0.5306666 | 0.05306666 | 1.7 | 0.05306666 | 1.526667
66 | 0.0018 | 0.5386667 | 0.05386667 | 1.8 | 0.05386667 | 1.523333
67 | 0.0017 | 0.547 | 0.0547 | 1.7 | 0.0547 | 1.52
68 | 0.0017 | 0.555 | 0.0555 | 1.7 | 0.0555 | 1.516667
69 | 0.0018 | 0.563 | 0.0563 | 1.8 | 0.0563 | 1.513333
70 | 0.0016 | 0.5713333 | 0.05713333 | 1.6 | 0.05713333 | 1.506667
71 | 0.0014 | 0.5793333 | 0.05793333 | 1.4 | 0.05793333 | 1.503333
72 | 0.0014 | 0.5876667 | 0.05876667 | 1.4 | 0.05876667 | 1.506667
73 | 0.0015 | 0.5956666 | 0.05956666 | 1.5 | 0.05956666 | 1.513333
74 | 0.0013 | 0.604 | 0.0604 | 1.3 | 0.0604 | 1.513333
75 | 0.0012 | 0.612 | 0.0612 | 1.2 | 0.0612 | 1.516667
76 | 0.0014 | 0.62 | 0.062 | 1.4 | 0.062 | 1.523333
77 | 0.0017 | 0.6283333 | 0.06283333 | 1.7 | 0.06283333 | 1.53
78 | 0.0015 | 0.6363333 | 0.06363333 | 1.5 | 0.06363333 | 1.523333
79 | 0.0013 | 0.6446667 | 0.06446667 | 1.3 | 0.06446667 | 1.513333
80 | 0.0014 | 0.6526667 | 0.06526667 | 1.4 | 0.06526667 | 1.513333
81 | 0.0016 | 0.661 | 0.0661 | 1.6 | 0.0661 | 1.516667
82 | 0.0016 | 0.669 | 0.0669 | 1.6 | 0.0669 | 1.516667
83 | 0.0015 | 0.6773334 | 0.06773334 | 1.5 | 0.06773334 | 1.513333
84 | 0.0017 | 0.6853333 | 0.06853333 | 1.7 | 0.06853333 | 1.516667
85 | 0.0017 | 0.6936666 | 0.06936666 | 1.7 | 0.06936666 | 1.516667
86 | 0.0017 | 0.7016667 | 0.07016667 | 1.7 | 0.07016667 | 1.516667
87 | 0.0017 | 0.71 | 0.071 | 1.7 | 0.071 | 1.516667
88 | 0.0016 | 0.718 | 0.0718 | 1.6 | 0.0718 | 1.523333
89 | 0.0015 | 0.726 | 0.0726 | 1.5 | 0.0726 | 1.536667
90 | 0.0014 | 0.7343333 | 0.07343333 | 1.4 | 0.07343333 | 1.543333
91 | 0.0015 | 0.7423334 | 0.07423334 | 1.5 | 0.07423334 | 1.543333
92 | 0.0013 | 0.7506667 | 0.07506667 | 1.3 | 0.07506667 | 1.546667
93 | 0.0012 | 0.7586667 | 0.07586667 | 1.2 | 0.07586667 | 1.556667
94 | 0.0014 | 0.767 | 0.0767 | 1.4 | 0.0767 | 1.57
95 | 0.0016 | 0.775 | 0.0775 | 1.6 | 0.0775 | 1.576667
96 | 0.0017 | 0.7833334 | 0.07833334 | 1.7 | 0.07833334 | 1.583333
97 | 0.0016 | 0.7913333 | 0.07913333 | 1.6 | 0.07913333 | 1.59
98 | 0.0016 | 0.7996666 | 0.07996666 | 1.6 | 0.07996666 | 1.6
99 | 0.0016 | 0.8076667 | 0.08076667 | 1.6 | 0.08076667 | 1.606667
100 | 0.0015 | 0.8156667 | 0.08156667 | 1.5 | 0.08156667 | 1.616667
101 | 0.0015 | 0.824 | 0.0824 | 1.5 | 0.0824 | 1.63
102 | 0.0016 | 0.832 | 0.0832 | 1.6 | 0.0832 | 1.646667
103 | 0.0015 | 0.8403333 | 0.08403333 | 1.5 | 0.08403333 | 1.656667
104 | 0.0014 | 0.8483334 | 0.08483334 | 1.4 | 0.08483334 | 1.67
105 | 0.0014 | 0.8566667 | 0.08566667 | 1.4 | 0.08566667 | 1.686667
106 | 0.0016 | 0.8646666 | 0.08646666 | 1.6 | 0.08646666 | 1.7
107 | 0.0015 | 0.873 | 0.0873 | 1.5 | 0.0873 | 1.706667
108 | 0.0012 | 0.881 | 0.0881 | 1.2 | 0.0881 | 1.716667
109 | 0.0013 | 0.8896667 | 0.08896667 | 1.3 | 0.08896667 | 1.74
110 | 0.0015 | 0.8976667 | 0.08976667 | 1.5 | 0.08976667 | 1.763333
111 | 0.0016 | 0.906 | 0.0906 | 1.6 | 0.0906 | 1.79
112 | 0.0015 | 0.914 | 0.0914 | 1.5 | 0.0914 | 1.816667
113 | 0.0016 | 0.9223334 | 0.09223334 | 1.6 | 0.09223334 | 1.843333
114 | 0.0017 | 0.9303333 | 0.09303333 | 1.7 | 0.09303333 | 1.863333
115 | 0.0017 | 0.9386666 | 0.09386666 | 1.7 | 0.09386666 | 1.87
116 | 0.0017 | 0.9466667 | 0.09466667 | 1.7 | 0.09466667 | 1.88
117 | 0.0019 | 0.955 | 0.0955 | 1.9 | 0.0955 | 1.883333
118 | 0.002 | 0.963 | 0.0963 | 2 | 0.0963 | 1.87
119 | 0.0017 | 0.9713333 | 0.09713333 | 1.7 | 0.09713333 | 1.853333
120 | 0.0014 | 0.9793333 | 0.09793333 | 1.4 | 0.09793333 | 1.856667
121 | 0.0016 | 0.9876667 | 0.09876667 | 1.6 | 0.09876667 | 1.876667
122 | 0.0016 | 0.9956667 | 0.09956667 | 1.6 | 0.09956667 | 1.876667
123 | 0.0016 | 1.003667 | 0.1003667 | 1.6 | 0.1003667 | 1.876667
124 | 0.0016 | 1.012 | 0.1012 | 1.6 | 0.1012 | 1.883333
125 | 0.0018 | 1.02 | 0.102 | 1.8 | 0.102 | 1.89
126 | 0.0019 | 1.028333 | 0.1028333 | 1.9 | 0.1028333 | 1.883333
127 | 0.0019 | 1.037333 | 0.1037333 | 1.9 | 0.1037333 | 1.873333
128 | 0.0018 | 1.045333 | 0.1045333 | 1.8 | 0.1045333 | 1.866667
129 | 0.0019 | 1.053667 | 0.1053667 | 1.9 | 0.1053667 | 1.863333
130 | 0.0019 | 1.061667 | 0.1061667 | 1.9 | 0.1061667 | 1.853333
131 | 0.002 | 1.069667 | 0.1069667 | 2 | 0.1069667 | 1.846667
132 | 0.0019 | 1.078 | 0.1078 | 1.9 | 0.1078 | 1.84
133 | 0.0019 | 1.086 | 0.1086 | 1.9 | 0.1086 | 1.836667
134 | 0.0019 | 1.094333 | 0.1094333 | 1.9 | 0.1094333 | 1.83
135 | 0.0018 | 1.102333 | 0.1102333 | 1.8 | 0.1102333 | 1.83
136 | 0.0018 | 1.110667 | 0.1110667 | 1.8 | 0.1110667 | 1.843333
137 | 0.0018 | 1.118667 | 0.1118667 | 1.8 | 0.1118667 | 1.853333
138 | 0.0019 | 1.127 | 0.1127 | 1.9 | 0.1127 | 1.86
139 | 0.002 | 1.135 | 0.1135 | 2 | 0.1135 | 1.86
140 | 0.0023 | 1.143 | 0.1143 | 2.3 | 0.1143 | 1.863333
141 | 0.0024 | 1.151333 | 0.1151333 | 2.4 | 0.1151333 | 1.853333
142 | 0.0023 | 1.159333 | 0.1159333 | 2.3 | 0.1159333 | 1.83
143 | 0.0022 | 1.167667 | 0.1167667 | 2.2 | 0.1167667 | 1.803333
144 | 0.0019 | 1.175667 | 0.1175667 | 1.9 | 0.1175667 | 1.78
145 | 0.002 | 1.184 | 0.1184 | 2 | 0.1184 | 1.78
146 | 0.0018 | 1.192 | 0.1192 | 1.8 | 0.1192 | 1.77
147 | 0.0015 | 1.200333 | 0.1200333 | 1.5 | 0.1200333 | 1.756667
148 | 0.0015 | 1.208333 | 0.1208333 | 1.5 | 0.1208333 | 1.756667
149 | 0.0018 | 1.216667 | 0.1216667 | 1.8 | 0.1216667 | 1.766667
150 | 0.002 | 1.224667 | 0.1224667 | 2 | 0.1224667 | 1.776667
151 | 0.0016 | 1.233 | 0.1233 | 1.6 | 0.1233 | 1.773333
152 | 0.0016 | 1.241 | 0.1241 | 1.6 | 0.1241 | 1.78
153 | 0.0018 | 1.249 | 0.1249 | 1.8 | 0.1249 | 1.786667
154 | 0.0018 | 1.257333 | 0.1257333 | 1.8 | 0.1257333 | 1.793333
155 | 0.0016 | 1.265333 | 0.1265333 | 1.6 | 0.1265333 | 1.8
156 | 0.0016 | 1.273667 | 0.1273667 | 1.6 | 0.1273667 | 1.813333
157 | 0.0017 | 1.281667 | 0.1281667 | 1.7 | 0.1281667 | 1.823333
158 | 0.0017 | 1.29 | 0.129 | 1.7 | 0.129 | 1.836667
159 | 0.0016 | 1.298 | 0.1298 | 1.6 | 0.1298 | 1.863333
160 | 0.0017 | 1.306333 | 0.1306333 | 1.7 | 0.1306333 | 1.89
161 | 0.0018 | 1.314333 | 0.1314333 | 1.8 | 0.1314333 | 1.9
162 | 0.0018 | 1.322333 | 0.1322333 | 1.8 | 0.1322333 | 1.903333
163 | 0.0017 | 1.330667 | 0.1330667 | 1.7 | 0.1330667 | 1.92
164 | 0.0019 | 1.338667 | 0.1338667 | 1.9 | 0.1338667 | 1.946667
165 | 0.0022 | 1.347 | 0.1347 | 2.2 | 0.1347 | 1.96
166 | 0.0021 | 1.355 | 0.1355 | 2.1 | 0.1355 | 1.96
167 | 0.002 | 1.363333 | 0.1363333 | 2 | 0.1363333 | 1.966667
168 | 0.0019 | 1.371333 | 0.1371333 | 1.9 | 0.1371333 | 1.993333
169 | 0.0021 | 1.379667 | 0.1379667 | 2.1 | 0.1379667 | 2.016667
170 | 0.002 | 1.387667 | 0.1387667 | 2 | 0.1387667 | 2.013333
171 | 0.0017 | 1.396 | 0.1396 | 1.7 | 0.1396 | 2.01
172 | 0.0015 | 1.404 | 0.1404 | 1.5 | 0.1404 | 2.03
173 | 0.0015 | 1.412 | 0.1412 | 1.5 | 0.1412 | 2.066667
174 | 0.0019 | 1.420333 | 0.1420333 | 1.9 | 0.1420333 | 2.096667
175 | 0.0017 | 1.428333 | 0.1428333 | 1.7 | 0.1428333 | 2.1
176 | 0.0014 | 1.436667 | 0.1436667 | 1.4 | 0.1436667 | 2.116667
177 | 0.0015 | 1.444667 | 0.1444667 | 1.5 | 0.1444667 | 2.15
178 | 0.0018 | 1.453 | 0.1453 | 1.8 | 0.1453 | 2.18
179 | 0.0021 | 1.461 | 0.1461 | 2.1 | 0.1461 | 2.2
180 | 0.0019 | 1.469333 | 0.1469333 | 1.9 | 0.1469333 | 2.21
181 | 0.0018 | 1.477333 | 0.1477333 | 1.8 | 0.1477333 | 2.23
182 | 0.0018 | 1.485333 | 0.1485333 | 1.8 | 0.1485333 | 2.256667
183 | 0.002 | 1.493667 | 0.1493667 | 2 | 0.1493667 | 2.283333
184 | 0.002 | 1.501667 | 0.1501667 | 2 | 0.1501667 | 2.303333
185 | 0.002 | 1.51 | 0.151 | 2 | 0.151 | 2.323333
186 | 0.0019 | 1.518 | 0.1518 | 1.9 | 0.1518 | 2.336667
187 | 0.0021 | 1.526333 | 0.1526333 | 2.1 | 0.1526333 | 2.353333
188 | 0.0025 | 1.534333 | 0.1534333 | 2.5 | 0.1534333 | 2.363333
189 | 0.0024 | 1.542333 | 0.1542333 | 2.4 | 0.1542333 | 2.353333
190 | 0.002 | 1.550667 | 0.1550667 | 2 | 0.1550667 | 2.35
191 | 0.0019 | 1.558667 | 0.1558667 | 1.9 | 0.1558667 | 2.373333
192 | 0.0023 | 1.567 | 0.1567 | 2.3 | 0.1567 | 2.4
193 | 0.0025 | 1.575 | 0.1575 | 2.5 | 0.1575 | 2.403333
194 | 0.0023 | 1.583333 | 0.1583333 | 2.3 | 0.1583333 | 2.396667
195 | 0.0022 | 1.591333 | 0.1591333 | 2.2 | 0.1591333 | 2.403333
196 | 0.0023 | 1.599667 | 0.1599667 | 2.3 | 0.1599667 | 2.416667
197 | 0.0028 | 1.607667 | 0.1607667 | 2.8 | 0.1607667 | 2.416667
198 | 0.0026 | 1.616 | 0.1616 | 2.6 | 0.1616 | 2.393333
199 | 0.002 | 1.624 | 0.1624 | 2 | 0.1624 | 2.383333
200 | 0.0019 | 1.632 | 0.1632 | 1.9 | 0.1632 | 2.403333
201 | 0.0023 | 1.640333 | 0.1640333 | 2.3 | 0.1640333 | 2.433333
202 | 0.0026 | 1.648333 | 0.1648333 | 2.6 | 0.1648333 | 2.433333
203 | 0.0024 | 1.656667 | 0.1656667 | 2.4 | 0.1656667 | 2.42
204 | 0.002 | 1.664667 | 0.1664667 | 2 | 0.1664667 | 2.43
205 | 0.0022 | 1.673 | 0.1673 | 2.2 | 0.1673 | 2.466667
206 | 0.0024 | 1.681 | 0.1681 | 2.4 | 0.1681 | 2.486667
207 | 0.0024 | 1.689333 | 0.1689333 | 2.4 | 0.1689333 | 2.48
208 | 0.0024 | 1.697333 | 0.1697333 | 2.4 | 0.1697333 | 2.486667
209 | 0.0024 | 1.705667 | 0.1705667 | 2.4 | 0.1705667 | 2.51
210 | 0.0025 | 1.713667 | 0.1713667 | 2.5 | 0.1713667 | 2.53
211 | 0.0026 | 1.721667 | 0.1721667 | 2.6 | 0.1721667 | 2.54
212 | 0.0026 | 1.73 | 0.173 | 2.6 | 0.173 | 2.533333
213 | 0.0026 | 1.738 | 0.1738 | 2.6 | 0.1738 | 2.54
214 | 0.0026 | 1.746333 | 0.1746333 | 2.6 | 0.1746333 | 2.553333
215 | 0.0024 | 1.754333 | 0.1754333 | 2.4 | 0.1754333 | 2.566667
216 | 0.0024 | 1.762667 | 0.1762667 | 2.4 | 0.1762667 | 2.576667
217 | 0.0024 | 1.770667 | 0.1770667 | 2.4 | 0.1770667 | 2.583333
218 | 0.0022 | 1.779 | 0.1779 | 2.2 | 0.1779 | 2.6
219 | 0.0023 | 1.787 | 0.1787 | 2.3 | 0.1787 | 2.63
220 | 0.0027 | 1.795333 | 0.1795333 | 2.7 | 0.1795333 | 2.653333
221 | 0.0027 | 1.803333 | 0.1803333 | 2.7 | 0.1803333 | 2.653333
222 | 0.0024 | 1.811667 | 0.1811667 | 2.4 | 0.1811667 | 2.656667
223 | 0.0023 | 1.819667 | 0.1819667 | 2.3 | 0.1819667 | 2.686667
224 | 0.0025 | 1.827667 | 0.1827667 | 2.5 | 0.1827667 | 2.726667
225 | 0.0026 | 1.836 | 0.1836 | 2.6 | 0.1836 | 2.746667
226 | 0.0023 | 1.844 | 0.1844 | 2.3 | 0.1844 | 2.753333
227 | 0.0021 | 1.852333 | 0.1852333 | 2.1 | 0.1852333 | 2.773333
228 | 0.0023 | 1.860333 | 0.1860333 | 2.3 | 0.1860333 | 2.806667
229 | 0.0026 | 1.868667 | 0.1868667 | 2.6 | 0.1868667 | 2.826667
230 | 0.0028 | 1.876667 | 0.1876667 | 2.8 | 0.1876667 | 2.823333
231 | 0.0023 | 1.885 | 0.1885 | 2.3 | 0.1885 | 2.81
232 | 0.0022 | 1.893 | 0.1893 | 2.2 | 0.1893 | 2.826667
233 | 0.0027 | 1.901 | 0.1901 | 2.7 | 0.1901 | 2.853333
234 | 0.0031 | 1.909333 | 0.1909333 | 3.1 | 0.1909333 | 2.86
235 | 0.0028 | 1.917667 | 0.1917667 | 2.8 | 0.1917667 | 2.843333
236 | 0.0022 | 1.925667 | 0.1925667 | 2.2 | 0.1925667 | 2.84
237 | 0.0026 | 1.933667 | 0.1933667 | 2.6 | 0.1933667 | 2.866667
238 | 0.0031 | 1.942 | 0.1942 | 3.1 | 0.1942 | 2.876667
239 | 0.003 | 1.95 | 0.195 | 3 | 0.195 | 2.87
240 | 0.0028 | 1.958333 | 0.1958333 | 2.8 | 0.1958333 | 2.866667
241 | 0.0024 | 1.966333 | 0.1966333 | 2.4 | 0.1966333 | 2.876667
242 | 0.0028 | 1.974667 | 0.1974667 | 2.8 | 0.1974667 | 2.903333
243 | 0.003 | 1.982667 | 0.1982667 | 3 | 0.1982667 | 2.916667
244 | 0.003 | 1.991 | 0.1991 | 3 | 0.1991 | 2.923333
245 | 0.0027 | 1.999 | 0.1999 | 2.7 | 0.1999 | 2.926667
246 | 0.0026 | 2.007333 | 0.2007333 | 2.6 | 0.2007333 | 2.94
247 | 0.0029 | 2.015333 | 0.2015333 | 2.9 | 0.2015333 | 2.96
248 | 0.0031 | 2.023667 | 0.2023667 | 3.1 | 0.2023667 | 2.97
249 | 0.003 | 2.031667 | 0.2031667 | 3 | 0.2031667 | 2.973333
250 | 0.0027 | 2.04 | 0.204 | 2.7 | 0.204 | 2.98
251 | 0.0028 | 2.048 | 0.2048 | 2.8 | 0.2048 | 2.996667
252 | 0.0033 | 2.056 | 0.2056 | 3.3 | 0.2056 | 3.013333
253 | 0.0035 | 2.064333 | 0.2064333 | 3.5 | 0.2064333 | 3.013333
254 | 0.0031 | 2.072333 | 0.2072333 | 3.1 | 0.2072333 | 3.006667
255 | 0.0028 | 2.080667 | 0.2080667 | 2.8 | 0.2080667 | 3.006667
256 | 0.0029 | 2.088667 | 0.2088667 | 2.9 | 0.2088667 | 3.016667
257 | 0.0031 | 2.097 | 0.2097 | 3.1 | 0.2097 | 3.026667
258 | 0.0029 | 2.105 | 0.2105 | 2.9 | 0.2105 | 3.03
259 | 0.0025 | 2.113333 | 0.2113333 | 2.5 | 0.2113333 | 3.04
260 | 0.0024 | 2.121333 | 0.2121333 | 2.4 | 0.2121333 | 3.063333
261 | 0.0028 | 2.129667 | 0.2129667 | 2.8 | 0.2129667 | 3.09
262 | 0.003 | 2.137667 | 0.2137667 | 3 | 0.2137667 | 3.103333
263 | 0.0029 | 2.146 | 0.2146 | 2.9 | 0.2146 | 3.116667
264 | 0.0026 | 2.154 | 0.2154 | 2.6 | 0.2154 | 3.136667
265 | 0.0027 | 2.162 | 0.2162 | 2.7 | 0.2162 | 3.163333
266 | 0.003 | 2.170333 | 0.2170333 | 3 | 0.2170333 | 3.183333
267 | 0.0029 | 2.178333 | 0.2178333 | 2.9 | 0.2178333 | 3.196667
268 | 0.0029 | 2.186667 | 0.2186667 | 2.9 | 0.2186667 | 3.22
269 | 0.0029 | 2.194667 | 0.2194667 | 2.9 | 0.2194667 | 3.246667
270 | 0.0031 | 2.203 | 0.2203 | 3.1 | 0.2203 | 3.263333
271 | 0.0032 | 2.211 | 0.2211 | 3.2 | 0.2211 | 3.276667
272 | 0.0032 | 2.219 | 0.2219 | 3.2 | 0.2219 | 3.296667
273 | 0.0032 | 2.227333 | 0.2227333 | 3.2 | 0.2227333 | 3.316667
274 | 0.0031 | 2.235333 | 0.2235333 | 3.1 | 0.2235333 | 3.326667
275 | 0.0031 | 2.243667 | 0.2243667 | 3.1 | 0.2243667 | 3.34
276 | 0.0032 | 2.251667 | 0.2251667 | 3.2 | 0.2251667 | 3.366667
277 | 0.0032 | 2.26 | 0.226 | 3.2 | 0.226 | 3.39
278 | 0.0032 | 2.268 | 0.2268 | 3.2 | 0.2268 | 3.41
279 | 0.0032 | 2.276333 | 0.2276333 | 3.2 | 0.2276333 | 3.436667
280 | 0.0032 | 2.284333 | 0.2284333 | 3.2 | 0.2284333 | 3.466667
281 | 0.0033 | 2.292667 | 0.2292667 | 3.3 | 0.2292667 | 3.503333
282 | 0.0033 | 2.300667 | 0.2300667 | 3.3 | 0.2300667 | 3.533333
283 | 0.0033 | 2.309 | 0.2309 | 3.3 | 0.2309 | 3.56
284 | 0.0031 | 2.317 | 0.2317 | 3.1 | 0.2317 | 3.583333
285 | 0.0031 | 2.325 | 0.2325 | 3.1 | 0.2325 | 3.62
286 | 0.0032 | 2.333333 | 0.2333333 | 3.2 | 0.2333333 | 3.646667
287 | 0.0032 | 2.341333 | 0.2341333 | 3.2 | 0.2341333 | 3.666667
288 | 0.0032 | 2.349667 | 0.2349667 | 3.2 | 0.2349667 | 3.69
289 | 0.0032 | 2.357667 | 0.2357667 | 3.2 | 0.2357667 | 3.716667
290 | 0.0032 | 2.366 | 0.2366 | 3.2 | 0.2366 | 3.75
291 | 0.0032 | 2.374 | 0.2374 | 3.2 | 0.2374 | 3.78
292 | 0.0034 | 2.382333 | 0.2382333 | 3.4 | 0.2382333 | 3.813333
293 | 0.0035 | 2.390333 | 0.2390333 | 3.5 | 0.2390333 | 3.836667
294 | 0.0034 | 2.398667 | 0.2398667 | 3.4 | 0.2398667 | 3.856667
295 | 0.0033 | 2.406667 | 0.2406667 | 3.3 | 0.2406667 | 3.88
296 | 0.0034 | 2.415 | 0.2415 | 3.4 | 0.2415 | 3.906667
297 | 0.0036 | 2.423 | 0.2423 | 3.6 | 0.2423 | 3.93
298 | 0.0037 | 2.431333 | 0.2431333 | 3.7 | 0.2431333 | 3.94
299 | 0.0034 | 2.439333 | 0.2439333 | 3.4 | 0.2439333 | 3.94
300 | 0.0035 | 2.447333 | 0.2447333 | 3.5 | 0.2447333 | 3.953333
301 | 0.0038 | 2.455667 | 0.2455667 | 3.8 | 0.2455667 | 3.97
302 | 0.0038 | 2.463667 | 0.2463667 | 3.8 | 0.2463667 | 3.976667
303 | 0.0035 | 2.472 | 0.2472 | 3.5 | 0.2472 | 3.97
304 | 0.0035 | 2.48 | 0.248 | 3.5 | 0.248 | 3.976667
305 | 0.0039 | 2.488333 | 0.2488333 | 3.9 | 0.2488333 | 3.993333
306 | 0.0039 | 2.496333 | 0.2496333 | 3.9 | 0.2496333 | 3.996667
307 | 0.0038 | 2.504333 | 0.2504333 | 3.8 | 0.2504333 | 4
308 | 0.004 | 2.512667 | 0.2512667 | 4 | 0.2512667 | 4.01
309 | 0.0041 | 2.520667 | 0.2520667 | 4.1 | 0.2520667 | 4.023333
310 | 0.0043 | 2.529 | 0.2529 | 4.3 | 0.2529 | 4.033333
311 | 0.0042 | 2.537 | 0.2537 | 4.2 | 0.2537 | 4.03
312 | 0.0041 | 2.545333 | 0.2545333 | 4.1 | 0.2545333 | 4.03
313 | 0.004 | 2.553333 | 0.2553333 | 4 | 0.2553333 | 4.033333
314 | 0.0042 | 2.561667 | 0.2561667 | 4.2 | 0.2561667 | 4.033333
315 | 0.0039 | 2.569667 | 0.2569667 | 3.9 | 0.2569667 | 4.026667
316 | 0.0038 | 2.578 | 0.2578 | 3.8 | 0.2578 | 4.033333
317 | 0.0039 | 2.586 | 0.2586 | 3.9 | 0.2586 | 4.043333
318 | 0.004 | 2.594 | 0.2594 | 4 | 0.2594 | 4.053333
319 | 0.0042 | 2.602333 | 0.2602333 | 4.2 | 0.2602333 | 4.06
320 | 0.0041 | 2.610333 | 0.2610333 | 4.1 | 0.2610333 | 4.063333
321 | 0.0042 | 2.618667 | 0.2618667 | 4.2 | 0.2618667 | 4.066667
322 | 0.0041 | 2.626667 | 0.2626667 | 4.1 | 0.2626667 | 4.07
323 | 0.0041 | 2.635 | 0.2635 | 4.1 | 0.2635 | 4.076667
324 | 0.0041 | 2.643 | 0.2643 | 4.1 | 0.2643 | 4.083333
325 | 0.0041 | 2.651333 | 0.2651333 | 4.1 | 0.2651333 | 4.09
326 | 0.0041 | 2.659333 | 0.2659333 | 4.1 | 0.2659333 | 4.09
327 | 0.0039 | 2.667667 | 0.2667667 | 3.9 | 0.2667667 | 4.086667
328 | 0.0037 | 2.675667 | 0.2675667 | 3.7 | 0.2675667 | 4.083333
329 | 0.0038 | 2.683667 | 0.2683667 | 3.8 | 0.2683667 | 4.096667
330 | 0.004 | 2.692 | 0.2692 | 4 | 0.2692 | 4.106667
331 | 0.004 | 2.7 | 0.27 | 4 | 0.27 | 4.106667
332 | 0.0036 | 2.708333 | 0.2708333 | 3.6 | 0.2708333 | 4.11
333 | 0.0037 | 2.716333 | 0.2716333 | 3.7 | 0.2716333 | 4.13
334 | 0.004 | 2.724667 | 0.2724667 | 4 | 0.2724667 | 4.15
335 | 0.004 | 2.732667 | 0.2732667 | 4 | 0.2732667 | 4.16
336 | 0.004 | 2.741 | 0.2741 | 4 | 0.2741 | 4.166667
337 | 0.0041 | 2.749 | 0.2749 | 4.1 | 0.2749 | 4.176667
338 | 0.0044 | 2.757333 | 0.2757333 | 4.4 | 0.2757333 | 4.183333
339 | 0.0044 | 2.765333 | 0.2765333 | 4.4 | 0.2765333 | 4.186667
340 | 0.0042 | 2.773667 | 0.2773667 | 4.2 | 0.2773667 | 4.19
341 | 0.0042 | 2.781667 | 0.2781667 | 4.2 | 0.2781667 | 4.186667
342 | 0.0042 | 2.79 | 0.279 | 4.2 | 0.279 | 4.186667
343 | 0.004 | 2.798 | 0.2798 | 4 | 0.2798 | 4.193333
344 | 0.004 | 2.806333 | 0.2806333 | 4 | 0.2806333 | 4.21
345 | 0.0041 | 2.814333 | 0.2814333 | 4.1 | 0.2814333 | 4.22
346 | 0.0041 | 2.822333 | 0.2822333 | 4.1 | 0.2822333 | 4.23
347 | 0.0042 | 2.830667 | 0.2830667 | 4.2 | 0.2830667 | 4.243333
348 | 0.0042 | 2.838667 | 0.2838667 | 4.2 | 0.2838667 | 4.256667
349 | 0.0043 | 2.847 | 0.2847 | 4.3 | 0.2847 | 4.263333
350 | 0.0042 | 2.855 | 0.2855 | 4.2 | 0.2855 | 4.266667
351 | 0.0043 | 2.863333 | 0.2863333 | 4.3 | 0.2863333 | 4.273333
352 | 0.0043 | 2.871333 | 0.2871333 | 4.3 | 0.2871333 | 4.28
353 | 0.0043 | 2.879667 | 0.2879667 | 4.3 | 0.2879667 | 4.293333
354 | 0.0043 | 2.887667 | 0.2887667 | 4.3 | 0.2887667 | 4.303333
355 | 0.0041 | 2.895667 | 0.2895667 | 4.1 | 0.2895667 | 4.313333
356 | 0.004 | 2.904 | 0.2904 | 4 | 0.2904 | 4.336667
357 | 0.0038 | 2.912 | 0.2912 | 3.8 | 0.2912 | 4.363333
358 | 0.0041 | 2.920333 | 0.2920333 | 4.1 | 0.2920333 | 4.39
359 | 0.0041 | 2.928333 | 0.2928333 | 4.1 | 0.2928333 | 4.4
360 | 0.004 | 2.936667 | 0.2936667 | 4 | 0.2936667 | 4.416667
361 | 0.0041 | 2.944667 | 0.2944667 | 4.1 | 0.2944667 | 4.446667
362 | 0.0042 | 2.953 | 0.2953 | 4.2 | 0.2953 | 4.47
363 | 0.0043 | 2.961 | 0.2961 | 4.3 | 0.2961 | 4.486667
364 | 0.0043 | 2.969333 | 0.2969333 | 4.3 | 0.2969333 | 4.506667
365 | 0.0042 | 2.977333 | 0.2977333 | 4.2 | 0.2977333 | 4.533333
366 | 0.0043 | 2.985333 | 0.2985333 | 4.3 | 0.2985333 | 4.56
367 | 0.0043 | 2.993667 | 0.2993667 | 4.3 | 0.2993667 | 4.586667
368 | 0.0045 | 3.001667 | 0.3001667 | 4.5 | 0.3001667 | 4.62
369 | 0.0045 | 3.01 | 0.301 | 4.5 | 0.301 | 4.646667
370 | 0.0041 | 3.018 | 0.3018 | 4.1 | 0.3018 | 4.673333
371 | 0.0042 | 3.026333 | 0.3026333 | 4.2 | 0.3026333 | 4.706667
372 | 0.0044 | 3.034333 | 0.3034333 | 4.4 | 0.3034333 | 4.733333
373 | 0.0045 | 3.042667 | 0.3042667 | 4.5 | 0.3042667 | 4.75
374 | 0.0043 | 3.050667 | 0.3050667 | 4.3 | 0.3050667 | 4.756667
375 | 0.0044 | 3.059 | 0.3059 | 4.4 | 0.3059 | 4.763333
376 | 0.0045 | 3.067 | 0.3067 | 4.5 | 0.3067 | 4.766667
377 | 0.0046 | 3.075 | 0.3075 | 4.6 | 0.3075 | 4.77
378 | 0.0044 | 3.083333 | 0.3083333 | 4.4 | 0.3083333 | 4.776667
379 | 0.0044 | 3.091333 | 0.3091333 | 4.4 | 0.3091333 | 4.786667
380 | 0.0044 | 3.099667 | 0.3099667 | 4.4 | 0.3099667 | 4.806667
381 | 0.0045 | 3.107667 | 0.3107667 | 4.5 | 0.3107667 | 4.833333
382 | 0.0047 | 3.116 | 0.3116 | 4.7 | 0.3116 | 4.856667
383 | 0.0046 | 3.124 | 0.3124 | 4.6 | 0.3124 | 4.873333
384 | 0.0046 | 3.132333 | 0.3132333 | 4.6 | 0.3132333 | 4.893333
385 | 0.0048 | 3.140333 | 0.3140333 | 4.8 | 0.3140333 | 4.91
386 | 0.0048 | 3.148333 | 0.3148333 | 4.8 | 0.3148333 | 4.923333
387 | 0.0046 | 3.156667 | 0.3156667 | 4.6 | 0.3156667 | 4.94
388 | 0.0044 | 3.164667 | 0.3164667 | 4.4 | 0.3164667 | 4.97
389 | 0.0046 | 3.173 | 0.3173 | 4.6 | 0.3173 | 5.003333
390 | 0.0049 | 3.181 | 0.3181 | 4.9 | 0.3181 | 5.026667
391 | 0.0048 | 3.189333 | 0.3189333 | 4.8 | 0.3189333 | 5.043333
392 | 0.0047 | 3.197333 | 0.3197333 | 4.7 | 0.3197333 | 5.063333
393 | 0.0049 | 3.205667 | 0.3205667 | 4.9 | 0.3205667 | 5.086667
394 | 0.0051 | 3.213667 | 0.3213667 | 5.1 | 0.3213667 | 5.093333
395 | 0.005 | 3.222 | 0.3222 | 5 | 0.3222 | 5.09
396 | 0.0051 | 3.23 | 0.323 | 5.1 | 0.323 | 5.1
397 | 0.0053 | 3.238 | 0.3238 | 5.3 | 0.3238 | 5.113333
398 | 0.0053 | 3.246333 | 0.3246333 | 5.3 | 0.3246333 | 5.116667
399 | 0.0053 | 3.254333 | 0.3254333 | 5.3 | 0.3254333 | 5.116667
400 | 0.0051 | 3.262667 | 0.3262667 | 5.1 | 0.3262667 | 5.116667
401 | 0.005 | 3.270667 | 0.3270667 | 5 | 0.3270667 | 5.13
402 | 0.0049 | 3.279 | 0.3279 | 4.9 | 0.3279 | 5.14
403 | 0.0047 | 3.287 | 0.3287 | 4.7 | 0.3287 | 5.15
404 | 0.0045 | 3.295333 | 0.3295333 | 4.5 | 0.3295333 | 5.163333
405 | 0.0045 | 3.303333 | 0.3303333 | 4.5 | 0.3303333 | 5.186667
406 | 0.0046 | 3.311667 | 0.3311667 | 4.6 | 0.3311667 | 5.216667
407 | 0.0048 | 3.319667 | 0.3319667 | 4.8 | 0.3319667 | 5.243333
408 | 0.0047 | 3.327667 | 0.3327667 | 4.7 | 0.3327667 | 5.266667
409 | 0.005 | 3.336 | 0.3336 | 5 | 0.3336 | 5.293333
410 | 0.0052 | 3.344 | 0.3344 | 5.2 | 0.3344 | 5.313333
411 | 0.0052 | 3.352333 | 0.3352333 | 5.2 | 0.3352333 | 5.33
412 | 0.0052 | 3.360333 | 0.3360333 | 5.2 | 0.3360333 | 5.343333
413 | 0.0052 | 3.368667 | 0.3368667 | 5.2 | 0.3368667 | 5.35
414 | 0.0051 | 3.376667 | 0.3376667 | 5.1 | 0.3376667 | 5.35
415 | 0.0052 | 3.385 | 0.3385 | 5.2 | 0.3385 | 5.36
416 | 0.0053 | 3.393 | 0.3393 | 5.3 | 0.3393 | 5.366667
417 | 0.0055 | 3.401333 | 0.3401333 | 5.5 | 0.3401333 | 5.37
418 | 0.0054 | 3.409333 | 0.3409333 | 5.4 | 0.3409333 | 5.363333
419 | 0.0053 | 3.417667 | 0.3417667 | 5.3 | 0.3417667 | 5.36
420 | 0.0054 | 3.425667 | 0.3425667 | 5.4 | 0.3425667 | 5.366667
421 | 0.0054 | 3.433667 | 0.3433667 | 5.4 | 0.3433667 | 5.37
422 | 0.0054 | 3.442 | 0.3442 | 5.4 | 0.3442 | 5.363333
423 | 0.0051 | 3.45 | 0.345 | 5.1 | 0.345 | 5.35
424 | 0.005 | 3.458333 | 0.3458333 | 5 | 0.3458333 | 5.353333
425 | 0.0053 | 3.466333 | 0.3466333 | 5.3 | 0.3466333 | 5.366667
426 | 0.0055 | 3.474667 | 0.3474667 | 5.5 | 0.3474667 | 5.366667
427 | 0.0054 | 3.482667 | 0.3482667 | 5.4 | 0.3482667 | 5.363333
428 | 0.0053 | 3.490667 | 0.3490667 | 5.3 | 0.3490667 | 5.373333
429 | 0.0053 | 3.499 | 0.3499 | 5.3 | 0.3499 | 5.386667
430 | 0.0055 | 3.507 | 0.3507 | 5.5 | 0.3507 | 5.403333
431 | 0.0053 | 3.515333 | 0.3515333 | 5.3 | 0.3515333 | 5.41
432 | 0.0052 | 3.523333 | 0.3523333 | 5.2 | 0.3523333 | 5.426667
433 | 0.0051 | 3.531667 | 0.3531667 | 5.1 | 0.3531667 | 5.443333
434 | 0.0052 | 3.539667 | 0.3539667 | 5.2 | 0.3539667 | 5.463333
435 | 0.0054 | 3.548 | 0.3548 | 5.4 | 0.3548 | 5.48
436 | 0.0054 | 3.556 | 0.3556 | 5.4 | 0.3556 | 5.49
437 | 0.0055 | 3.564333 | 0.3564333 | 5.5 | 0.3564333 | 5.503333
438 | 0.0055 | 3.572333 | 0.3572333 | 5.5 | 0.3572333 | 5.513333
439 | 0.0056 | 3.580667 | 0.3580667 | 5.6 | 0.3580667 | 5.523333
440 | 0.0057 | 3.588667 | 0.3588667 | 5.7 | 0.3588667 | 5.536667
441 | 0.0056 | 3.596667 | 0.3596667 | 5.6 | 0.3596667 | 5.546667
442 | 0.0054 | 3.605 | 0.3605 | 5.4 | 0.3605 | 5.56
443 | 0.0052 | 3.613 | 0.3613 | 5.2 | 0.3613 | 5.573333
444 | 0.0054 | 3.621333 | 0.3621333 | 5.4 | 0.3621333 | 5.593333
445 | 0.0054 | 3.629333 | 0.3629333 | 5.4 | 0.3629333 | 5.606667
446 | 0.0054 | 3.637667 | 0.3637667 | 5.4 | 0.3637667 | 5.616667
447 | 0.0053 | 3.645667 | 0.3645667 | 5.3 | 0.3645667 | 5.623333
448 | 0.0053 | 3.653667 | 0.3653667 | 5.3 | 0.3653667 | 5.633333
449 | 0.0055 | 3.662 | 0.3662 | 5.5 | 0.3662 | 5.646667
450 | 0.0055 | 3.67 | 0.367 | 5.5 | 0.367 | 5.66
451 | 0.0052 | 3.678333 | 0.3678333 | 5.2 | 0.3678333 | 5.676667
452 | 0.005 | 3.686333 | 0.3686333 | 5 | 0.3686333 | 5.7
453 | 0.0052 | 3.694667 | 0.3694667 | 5.2 | 0.3694667 | 5.73
454 | 0.0054 | 3.702667 | 0.3702667 | 5.4 | 0.3702667 | 5.76
455 | 0.0053 | 3.711 | 0.3711 | 5.3 | 0.3711 | 5.783333
456 | 0.0054 | 3.719 | 0.3719 | 5.4 | 0.3719 | 5.81
457 | 0.0057 | 3.727 | 0.3727 | 5.7 | 0.3727 | 5.826667
458 | 0.0057 | 3.735333 | 0.3735333 | 5.7 | 0.3735333 | 5.833333
459 | 0.0058 | 3.743333 | 0.3743333 | 5.8 | 0.3743333 | 5.843333
460 | 0.0057 | 3.751667 | 0.3751667 | 5.7 | 0.3751667 | 5.846667
461 | 0.0058 | 3.759667 | 0.3759667 | 5.8 | 0.3759667 | 5.853333
462 | 0.0057 | 3.768 | 0.3768 | 5.7 | 0.3768 | 5.853333
463 | 0.0057 | 3.776 | 0.3776 | 5.7 | 0.3776 | 5.86
464 | 0.0057 | 3.784 | 0.3784 | 5.7 | 0.3784 | 5.873333
465 | 0.0057 | 3.792333 | 0.3792333 | 5.7 | 0.3792333 | 5.89
466 | 0.0058 | 3.800333 | 0.3800333 | 5.8 | 0.3800333 | 5.903333
467 | 0.0058 | 3.808667 | 0.3808667 | 5.8 | 0.3808667 | 5.906667
468 | 0.0058 | 3.816667 | 0.3816667 | 5.8 | 0.3816667 | 5.916667
469 | 0.006 | 3.825 | 0.3825 | 6 | 0.3825 | 5.926667
470 | 0.006 | 3.833 | 0.3833 | 6 | 0.3833 | 5.92
471 | 0.006 | 3.841333 | 0.3841333 | 6 | 0.3841333 | 5.906667
472 | 0.0058 | 3.849333 | 0.3849333 | 5.8 | 0.3849333 | 5.893333
473 | 0.0058 | 3.857667 | 0.3857667 | 5.8 | 0.3857667 | 5.896667
474 | 0.0058 | 3.865667 | 0.3865667 | 5.8 | 0.3865667 | 5.9
475 | 0.0057 | 3.874 | 0.3874 | 5.7 | 0.3874 | 5.896667
476 | 0.0056 | 3.882 | 0.3882 | 5.6 | 0.3882 | 5.9
477 | 0.0056 | 3.89 | 0.389 | 5.6 | 0.389 | 5.913333
478 | 0.0057 | 3.898333 | 0.3898333 | 5.7 | 0.3898333 | 5.926667
479 | 0.0059 | 3.906333 | 0.3906333 | 5.9 | 0.3906333 | 5.93
480 | 0.006 | 3.914667 | 0.3914667 | 6 | 0.3914667 | 5.923333
481 | 0.0059 | 3.922667 | 0.3922667 | 5.9 | 0.3922667 | 5.913333
482 | 0.0059 | 3.931 | 0.3931 | 5.9 | 0.3931 | 5.91
483 | 0.0061 | 3.939 | 0.3939 | 6.1 | 0.3939 | 5.903333
484 | 0.0061 | 3.947333 | 0.3947333 | 6.1 | 0.3947333 | 5.89
485 | 0.0061 | 3.955333 | 0.3955333 | 6.1 | 0.3955333 | 5.876667
486 | 0.0059 | 3.963667 | 0.3963667 | 5.9 | 0.3963667 | 5.863333
487 | 0.0059 | 3.971667 | 0.3971667 | 5.9 | 0.3971667 | 5.86
488 | 0.006 | 3.98 | 0.398 | 6 | 0.398 | 5.856667
489 | 0.0059 | 3.988 | 0.3988 | 5.9 | 0.3988 | 5.846667
490 | 0.0059 | 3.996 | 0.3996 | 5.9 | 0.3996 | 5.84
491 | 0.0058 | 4.004333 | 0.4004333 | 5.8 | 0.4004333 | 5.843333
492 | 0.0059 | 4.012333 | 0.4012333 | 5.9 | 0.4012333 | 5.86
493 | 0.0061 | 4.020667 | 0.4020667 | 6.1 | 0.4020667 | 5.866667
494 | 0.0062 | 4.028666 | 0.4028666 | 6.2 | 0.4028666 | 5.856667
495 | 0.0061 | 4.037 | 0.4037 | 6.1 | 0.4037 | 5.856667
496 | 0.0059 | 4.045 | 0.4045 | 5.9 | 0.4045 | 5.87
497 | 0.0061 | 4.053333 | 0.4053333 | 6.1 | 0.4053333 | 5.886667
498 | 0.0061 | 4.061333 | 0.4061333 | 6.1 | 0.4061333 | 5.883333
499 | 0.0058 | 4.069334 | 0.4069334 | 5.8 | 0.4069334 | 5.88
500 | 0.0056 | 4.077667 | 0.4077667 | 5.6 | 0.4077667 | 5.9
501 | 0.0056 | 4.085667 | 0.4085667 | 5.6 | 0.4085667 | 5.926667
502 | 0.0059 | 4.094 | 0.4094 | 5.9 | 0.4094 | 5.943333
503 | 0.0059 | 4.102 | 0.4102 | 5.9 | 0.4102 | 5.95
504 | 0.0057 | 4.110333 | 0.4110333 | 5.7 | 0.4110333 | 5.963333
505 | 0.0058 | 4.118333 | 0.4118333 | 5.8 | 0.4118333 | 5.993333
506 | 0.006 | 4.126667 | 0.4126667 | 6 | 0.4126667 | 6.01
507 | 0.006 | 4.134666 | 0.4134666 | 6 | 0.4134666 | 6.02
508 | 0.0058 | 4.143 | 0.4143 | 5.8 | 0.4143 | 6.036667
509 | 0.0057 | 4.151 | 0.4151 | 5.7 | 0.4151 | 6.06
510 | 0.0057 | 4.159 | 0.4159 | 5.7 | 0.4159 | 6.08
511 | 0.0058 | 4.167333 | 0.4167333 | 5.8 | 0.4167333 | 6.1
512 | 0.0057 | 4.175333 | 0.4175333 | 5.7 | 0.4175333 | 6.123333
513 | 0.0057 | 4.183667 | 0.4183667 | 5.7 | 0.4183667 | 6.15
514 | 0.0057 | 4.191667 | 0.4191667 | 5.7 | 0.4191667 | 6.17
515 | 0.0057 | 4.2 | 0.42 | 5.7 | 0.42 | 6.19
516 | 0.0058 | 4.208 | 0.4208 | 5.8 | 0.4208 | 6.216667
517 | 0.0058 | 4.216333 | 0.4216333 | 5.8 | 0.4216333 | 6.233333
518 | 0.0057 | 4.224333 | 0.4224333 | 5.7 | 0.4224333 | 6.246667
519 | 0.0057 | 4.232333 | 0.4232333 | 5.7 | 0.4232333 | 6.266667
520 | 0.006 | 4.240667 | 0.4240667 | 6 | 0.4240667 | 6.293333
521 | 0.0063 | 4.248667 | 0.4248667 | 6.3 | 0.4248667 | 6.306667
522 | 0.0061 | 4.257 | 0.4257 | 6.1 | 0.4257 | 6.303333
523 | 0.0058 | 4.265 | 0.4265 | 5.8 | 0.4265 | 6.316667
524 | 0.0062 | 4.273334 | 0.4273334 | 6.2 | 0.4273334 | 6.343333
525 | 0.0065 | 4.281333 | 0.4281333 | 6.5 | 0.4281333 | 6.353333
526 | 0.0064 | 4.289667 | 0.4289667 | 6.4 | 0.4289667 | 6.343333
527 | 0.006 | 4.297667 | 0.4297667 | 6 | 0.4297667 | 6.343333
528 | 0.006 | 4.305666 | 0.4305666 | 6 | 0.4305666 | 6.366667
529 | 0.0064 | 4.314 | 0.4314 | 6.4 | 0.4314 | 6.386667
530 | 0.0064 | 4.322 | 0.4322 | 6.4 | 0.4322 | 6.386667
531 | 0.0061 | 4.330333 | 0.4330333 | 6.1 | 0.4330333 | 6.39
532 | 0.0061 | 4.338333 | 0.4338333 | 6.1 | 0.4338333 | 6.413333
533 | 0.0063 | 4.346667 | 0.4346667 | 6.3 | 0.4346667 | 6.433333
534 | 0.0066 | 4.354667 | 0.4354667 | 6.6 | 0.4354667 | 6.433333
535 | 0.0063 | 4.363 | 0.4363 | 6.3 | 0.4363 | 6.43
536 | 0.0063 | 4.371 | 0.4371 | 6.3 | 0.4371 | 6.446667
537 | 0.0065 | 4.379333 | 0.4379333 | 6.5 | 0.4379333 | 6.463333
538 | 0.0065 | 4.387333 | 0.4387333 | 6.5 | 0.4387333 | 6.466667
539 | 0.0063 | 4.395667 | 0.4395667 | 6.3 | 0.4395667 | 6.463333
540 | 0.0063 | 4.403666 | 0.4403666 | 6.3 | 0.4403666 | 6.473333
541 | 0.0065 | 4.412 | 0.4412 | 6.5 | 0.4412 | 6.486667
542 | 0.0065 | 4.42 | 0.442 | 6.5 | 0.442 | 6.486667
543 | 0.0063 | 4.428 | 0.4428 | 6.3 | 0.4428 | 6.486667
544 | 0.0063 | 4.436333 | 0.4436333 | 6.3 | 0.4436333 | 6.496667
545 | 0.0065 | 4.444334 | 0.4444334 | 6.5 | 0.4444334 | 6.506667
546 | 0.0063 | 4.452667 | 0.4452667 | 6.3 | 0.4452667 | 6.51
547 | 0.0062 | 4.460667 | 0.4460667 | 6.2 | 0.4460667 | 6.52
548 | 0.0063 | 4.469 | 0.4469 | 6.3 | 0.4469 | 6.54
549 | 0.0065 | 4.477 | 0.4477 | 6.5 | 0.4477 | 6.553333
550 | 0.0064 | 4.485333 | 0.4485333 | 6.4 | 0.4485333 | 6.556667
551 | 0.0062 | 4.493333 | 0.4493333 | 6.2 | 0.4493333 | 6.566667
552 | 0.0065 | 4.501667 | 0.4501667 | 6.5 | 0.4501667 | 6.583333
553 | 0.0066 | 4.509666 | 0.4509666 | 6.6 | 0.4509666 | 6.59
554 | 0.0065 | 4.518 | 0.4518 | 6.5 | 0.4518 | 6.59
555 | 0.0062 | 4.526 | 0.4526 | 6.2 | 0.4526 | 6.596667
556 | 0.0064 | 4.534 | 0.4534 | 6.4 | 0.4534 | 6.62
557 | 0.0067 | 4.542333 | 0.4542333 | 6.7 | 0.4542333 | 6.64
558 | 0.0066 | 4.550333 | 0.4550333 | 6.6 | 0.4550333 | 6.643333
559 | 0.0064 | 4.558667 | 0.4558667 | 6.4 | 0.4558667 | 6.643333
560 | 0.0065 | 4.566667 | 0.4566667 | 6.5 | 0.4566667 | 6.66
561 | 0.0068 | 4.575 | 0.4575 | 6.8 | 0.4575 | 6.673333
562 | 0.0067 | 4.583 | 0.4583 | 6.7 | 0.4583 | 6.67
563 | 0.0063 | 4.591333 | 0.4591333 | 6.3 | 0.4591333 | 6.663333
564 | 0.0065 | 4.599333 | 0.4599333 | 6.5 | 0.4599333 | 6.676667
565 | 0.0068 | 4.607333 | 0.4607333 | 6.8 | 0.4607333 | 6.69
566 | 0.0068 | 4.615667 | 0.4615667 | 6.8 | 0.4615667 | 6.683333
567 | 0.0066 | 4.623667 | 0.4623667 | 6.6 | 0.4623667 | 6.673333
568 | 0.0064 | 4.632 | 0.4632 | 6.4 | 0.4632 | 6.68
569 | 0.0066 | 4.64 | 0.464 | 6.6 | 0.464 | 6.696667
570 | 0.0067 | 4.648334 | 0.4648334 | 6.7 | 0.4648334 | 6.706667
571 | 0.0065 | 4.656333 | 0.4656333 | 6.5 | 0.4656333 | 6.716667
572 | 0.0065 | 4.664667 | 0.4664667 | 6.5 | 0.4664667 | 6.736667
573 | 0.0066 | 4.672667 | 0.4672667 | 6.6 | 0.4672667 | 6.76
574 | 0.0066 | 4.681 | 0.4681 | 6.6 | 0.4681 | 6.773333
575 | 0.0066 | 4.689 | 0.4689 | 6.6 | 0.4689 | 6.786667
576 | 0.0066 | 4.697 | 0.4697 | 6.6 | 0.4697 | 6.803333
577 | 0.0068 | 4.705333 | 0.4705333 | 6.8 | 0.4705333 | 6.816667
578 | 0.0067 | 4.713333 | 0.4713333 | 6.7 | 0.4713333 | 6.816667
579 | 0.0066 | 4.721667 | 0.4721667 | 6.6 | 0.4721667 | 6.816667
580 | 0.0067 | 4.729667 | 0.4729667 | 6.7 | 0.4729667 | 6.823333
581 | 0.0067 | 4.738 | 0.4738 | 6.7 | 0.4738 | 6.823333
582 | 0.0067 | 4.746 | 0.4746 | 6.7 | 0.4746 | 6.82
583 | 0.0066 | 4.754333 | 0.4754333 | 6.6 | 0.4754333 | 6.813333
584 | 0.0067 | 4.762333 | 0.4762333 | 6.7 | 0.4762333 | 6.816667
585 | 0.0069 | 4.770667 | 0.4770667 | 6.9 | 0.4770667 | 6.823333
586 | 0.007 | 4.778666 | 0.4778666 | 7 | 0.4778666 | 6.816667
587 | 0.0068 | 4.786667 | 0.4786667 | 6.8 | 0.4786667 | 6.81
588 | 0.0066 | 4.795 | 0.4795 | 6.6 | 0.4795 | 6.81
589 | 0.0069 | 4.803 | 0.4803 | 6.9 | 0.4803 | 6.82
590 | 0.0069 | 4.811333 | 0.4811333 | 6.9 | 0.4811333 | 6.82
591 | 0.0067 | 4.819334 | 0.4819334 | 6.7 | 0.4819334 | 6.813333
592 | 0.0065 | 4.827667 | 0.4827667 | 6.5 | 0.4827667 | 6.82
593 | 0.0067 | 4.835667 | 0.4835667 | 6.7 | 0.4835667 | 6.833333
594 | 0.0069 | 4.844 | 0.4844 | 6.9 | 0.4844 | 6.836667
595 | 0.0066 | 4.852 | 0.4852 | 6.6 | 0.4852 | 6.833333
596 | 0.0065 | 4.86 | 0.486 | 6.5 | 0.486 | 6.846667
597 | 0.0068 | 4.868333 | 0.4868333 | 6.8 | 0.4868333 | 6.873333
598 | 0.0069 | 4.876333 | 0.4876333 | 6.9 | 0.4876333 | 6.886667
599 | 0.0069 | 4.884666 | 0.4884666 | 6.9 | 0.4884666 | 6.886667
600 | 0.007 | 4.892667 | 0.4892667 | 7 | 0.4892667 | 6.893333
601 | 0.0071 | 4.901 | 0.4901 | 7.1 | 0.4901 | 6.903333
602 | 0.0072 | 4.909 | 0.4909 | 7.2 | 0.4909 | 6.913333
603 | 0.007 | 4.917333 | 0.4917333 | 7 | 0.4917333 | 6.913333
604 | 0.007 | 4.925333 | 0.4925333 | 7 | 0.4925333 | 6.916667
605 | 0.0071 | 4.933667 | 0.4933667 | 7.1 | 0.4933667 | 6.923333
606 | 0.007 | 4.941667 | 0.4941667 | 7 | 0.4941667 | 6.936667
607 | 0.0068 | 4.95 | 0.495 | 6.8 | 0.495 | 6.953333
608 | 0.0067 | 4.958 | 0.4958 | 6.7 | 0.4958 | 6.963333
609 | 0.0068 | 4.966333 | 0.4966333 | 6.8 | 0.4966333 | 6.973333
610 | 0.0067 | 4.974333 | 0.4974333 | 6.7 | 0.4974333 | 6.983333
611 | 0.0066 | 4.982666 | 0.4982666 | 6.6 | 0.4982666 | 7
612 | 0.0065 | 4.990667 | 0.4990667 | 6.5 | 0.4990667 | 7.02
613 | 0.0067 | 4.998667 | 0.4998667 | 6.7 | 0.4998667 | 7.04
614 | 0.0069 | 5.007 | 0.5007 | 6.9 | 0.5007 | 7.053333
615 | 0.0067 | 5.015 | 0.5015 | 6.7 | 0.5015 | 7.06
616 | 0.0068 | 5.023334 | 0.5023334 | 6.8 | 0.5023334 | 7.076667
617 | 0.0068 | 5.031333 | 0.5031333 | 6.8 | 0.5031333 | 7.093333
618 | 0.0069 | 5.039667 | 0.5039667 | 6.9 | 0.5039667 | 7.103333
619 | 0.0069 | 5.047667 | 0.5047667 | 6.9 | 0.5047667 | 7.103333
620 | 0.0067 | 5.056 | 0.5056 | 6.7 | 0.5056 | 7.11
621 | 0.0069 | 5.064 | 0.5064 | 6.9 | 0.5064 | 7.13
622 | 0.0069 | 5.072 | 0.5072 | 6.9 | 0.5072 | 7.143333
623 | 0.0068 | 5.080333 | 0.5080333 | 6.8 | 0.5080333 | 7.153333
624 | 0.0068 | 5.088333 | 0.5088333 | 6.8 | 0.5088333 | 7.17
625 | 0.007 | 5.096667 | 0.5096667 | 7 | 0.5096667 | 7.186667
626 | 0.0073 | 5.104667 | 0.5104667 | 7.3 | 0.5104667 | 7.196667
627 | 0.0072 | 5.113 | 0.5113 | 7.2 | 0.5113 | 7.19
628 | 0.0069 | 5.121 | 0.5121 | 6.9 | 0.5121 | 7.186667
629 | 0.0071 | 5.129333 | 0.5129333 | 7.1 | 0.5129333 | 7.19
630 | 0.0073 | 5.137333 | 0.5137333 | 7.3 | 0.5137333 | 7.183333
631 | 0.0074 | 5.145333 | 0.5145333 | 7.4 | 0.5145333 | 7.173333
632 | 0.0072 | 5.153666 | 0.5153666 | 7.2 | 0.5153666 | 7.17
633 | 0.0071 | 5.161667 | 0.5161667 | 7.1 | 0.5161667 | 7.176667
634 | 0.0072 | 5.17 | 0.517 | 7.2 | 0.517 | 7.183333
635 | 0.0075 | 5.178 | 0.5178 | 7.5 | 0.5178 | 7.186667
636 | 0.0075 | 5.186333 | 0.5186333 | 7.5 | 0.5186333 | 7.183333
637 | 0.0071 | 5.194334 | 0.5194334 | 7.1 | 0.5194334 | 7.18
638 | 0.007 | 5.202667 | 0.5202667 | 7 | 0.5202667 | 7.18
639 | 0.0071 | 5.210667 | 0.5210667 | 7.1 | 0.5210667 | 7.183333
640 | 0.0072 | 5.218667 | 0.5218667 | 7.2 | 0.5218667 | 7.19
641 | 0.0072 | 5.227 | 0.5227 | 7.2 | 0.5227 | 7.196667
642 | 0.0071 | 5.235 | 0.5235 | 7.1 | 0.5235 | 7.2
643 | 0.0071 | 5.243333 | 0.5243333 | 7.1 | 0.5243333 | 7.203333
644 | 0.0071 | 5.251333 | 0.5251333 | 7.1 | 0.5251333 | 7.21
645 | 0.0072 | 5.259666 | 0.5259666 | 7.2 | 0.5259666 | 7.216667
646 | 0.0073 | 5.267667 | 0.5267667 | 7.3 | 0.5267667 | 7.223333
647 | 0.0071 | 5.276 | 0.5276 | 7.1 | 0.5276 | 7.233333
648 | 0.0069 | 5.284 | 0.5284 | 6.9 | 0.5284 | 7.25
649 | 0.0071 | 5.292333 | 0.5292333 | 7.1 | 0.5292333 | 7.273333
650 | 0.0073 | 5.300333 | 0.5300333 | 7.3 | 0.5300333 | 7.286667
651 | 0.0073 | 5.308333 | 0.5308333 | 7.3 | 0.5308333 | 7.296667
652 | 0.0072 | 5.316667 | 0.5316667 | 7.2 | 0.5316667 | 7.306667
653 | 0.0073 | 5.324667 | 0.5324667 | 7.3 | 0.5324667 | 7.313333
654 | 0.0073 | 5.333 | 0.5333 | 7.3 | 0.5333 | 7.31
655 | 0.0073 | 5.341 | 0.5341 | 7.3 | 0.5341 | 7.313333
656 | 0.0071 | 5.349333 | 0.5349333 | 7.1 | 0.5349333 | 7.323333
657 | 0.0071 | 5.357333 | 0.5357333 | 7.1 | 0.5357333 | 7.33
658 | 0.007 | 5.365667 | 0.5365667 | 7 | 0.5365667 | 7.33
659 | 0.0069 | 5.373667 | 0.5373667 | 6.9 | 0.5373667 | 7.326667
660 | 0.007 | 5.382 | 0.5382 | 7 | 0.5382 | 7.323333
661 | 0.0073 | 5.39 | 0.539 | 7.3 | 0.539 | 7.253333
662 | 0.0074 | 5.398 | 0.5398 | 7.4 | 0.5398 | 7.113333
663 | 0.0073 | 5.406333 | 0.5406333 | 7.3 | 0.5406333 | 6.913333
664 | 0.0073 | 5.414333 | 0.5414333 | 7.3 | 0.5414333 | 6.666667
665 | 0.0074 | 5.422667 | 0.5422667 | 7.4 | 0.5422667 | 6.41
666 | 0.0074 | 5.430666 | 0.5430666 | 7.4 | 0.5430666 | 6.156667
667 | 0.0071 | 5.439 | 0.5439 | 7.1 | 0.5439 | 5.906667
668 | 0.0071 | 5.447 | 0.5447 | 7.1 | 0.5447 | 5.663333
669 | 0.0073 | 5.455 | 0.5455 | 7.3 | 0.5455 | 5.416667
670 | 0.0074 | 5.463333 | 0.5463333 | 7.4 | 0.5463333 | 5.156667
671 | 0.0073 | 5.471334 | 0.5471334 | 7.3 | 0.5471334 | 4.9
672 | 0.0072 | 5.479667 | 0.5479667 | 7.2 | 0.5479667 | 4.646667
673 | 0.0073 | 5.487667 | 0.5487667 | 7.3 | 0.5487667 | 4.396667
674 | 0.0073 | 5.496 | 0.5496 | 7.3 | 0.5496 | 4.136667
675 | 0.0074 | 5.504 | 0.5504 | 7.4 | 0.5504 | 3.883333
676 | 0.0076 | 5.512 | 0.5512 | 7.6 | 0.5512 | 3.633333
677 | 0.0076 | 5.520333 | 0.5520333 | 7.6 | 0.5520333 | 3.376667
678 | 0.0076 | 5.528333 | 0.5528333 | 7.6 | 0.5528333 | 3.116667
679 | 0.0075 | 5.536667 | 0.5536667 | 7.5 | 0.5536667 | 2.856667
680 | 0.0076 | 5.544667 | 0.5544667 | 7.6 | 0.5544667 | 2.606667
681 | 0.0076 | 5.553 | 0.5553 | 7.6 | 0.5553 | 2.353333
682 | 0.0074 | 5.561 | 0.5561 | 7.4 | 0.5561 | 2.096667
683 | 0.0072 | 5.569334 | 0.5569334 | 7.2 | 0.5569334 | 1.846667
684 | 0.0074 | 5.577333 | 0.5577333 | 7.4 | 0.5577333 | 1.606667
685 | 0.0076 | 5.585667 | 0.5585667 | 7.6 | 0.5585667 | 1.356667
686 | 0.0073 | 5.593667 | 0.5593667 | 7.3 | 0.5593667 | 1.096667
687 | 0.0071 | 5.602 | 0.5602 | 7.1 | 0.5602 | 0.8466667
688 | 0.0069 | 5.61 | 0.561 | 6.9 | 0.561 | 0.6
689 | 0.0068 | 5.618333 | 0.5618333 | 6.8 | 0.5618333 | 0.3533333
690 | 0.0049 | 5.626333 | 0.5626333 | 4.9 | 0.5626333 | 0.1066667
691 | 0.0031 | 5.634333 | 0.5634333 | 3.1 | 0.5634333 | -0.07666667
692 | 0.0014 | 5.642667 | 0.5642667 | 1.4 | 0.5642667 | -0.1966667
693 | -0.0001 | 5.650667 | 0.5650667 | -0.1 | 0.5650667 | -0.2666667
694 | -0.0004 | 5.659 | 0.5659 | -0.4 | 0.5659 | -0.2833333
695 | -0.0002 | 5.667 | 0.5667 | -0.2 | 0.5667 | -0.2833333
696 | -0.0001 | 5.675333 | 0.5675333 | -0.1 | 0.5675333 | -0.2833333
697 | -0.0002 | 5.683333 | 0.5683333 | -0.2 | 0.5683333 | -0.2833333
698 | -0.0003 | 5.691667 | 0.5691667 | -0.3 | 0.5691667 | -0.2866667
699 | -0.0005 | 5.699667 | 0.5699667 | -0.5 | 0.5699667 | -0.2866667
700 | -0.0003 | 5.708 | 0.5708 | -0.3 | 0.5708 | -0.28
701 | -0.0003 | 5.716 | 0.5716 | -0.3 | 0.5716 | -0.2866667
702 | -0.0003 | 5.724333 | 0.5724333 | -0.3 | 0.5724333 | -0.2966667
703 | -0.0005 | 5.732333 | 0.5732333 | -0.5 | 0.5732333 | -0.3066667
704 | -0.0003 | 5.740334 | 0.5740334 | -0.3 | 0.5740334 | -0.3066667
705 | -0.0001 | 5.748667 | 0.5748667 | -0.1 | 0.5748667 | -0.31
706 | -0.0001 | 5.756667 | 0.5756667 | -0.1 | 0.5756667 | -0.3266667
707 | -0.0002 | 5.765 | 0.5765 | -0.2 | 0.5765 | -0.3533333
708 | -0.0002 | 5.773 | 0.5773 | -0.2 | 0.5773 | -0.3633333
709 | 0 | 5.781333 | 0.5781333 | 0 | 0.5781333 | -0.3733333
710 | 0 | 5.789333 | 0.5789333 | 0 | 0.5789333 | -0.4066667
711 | -0.0001 | 5.797667 | 0.5797667 | -0.1 | 0.5797667 | -0.4433333
712 | -0.0001 | 5.805666 | 0.5805666 | -0.1 | 0.5805666 | -0.4533333
713 | 0 | 5.814 | 0.5814 | 0 | 0.5814 | -0.45
714 | -0.0001 | 5.822 | 0.5822 | -0.1 | 0.5822 | -0.4633333
715 | -0.0002 | 5.83 | 0.583 | -0.2 | 0.583 | -0.47
716 | -0.0002 | 5.838333 | 0.5838333 | -0.2 | 0.5838333 | -0.47
717 | -0.0003 | 5.846334 | 0.5846334 | -0.3 | 0.5846334 | -0.4633333
718 | -0.0005 | 5.854667 | 0.5854667 | -0.5 | 0.5854667 | -0.4689655
719 | -0.0006 | 5.862667 | 0.5862667 | -0.6 | 0.5862667 | -0.4678571
720 | -0.0006 | 5.871 | 0.5871 | -0.6 | 0.5871 | -0.462963
721 | -0.0005 | 5.879 | 0.5879 | -0.5 | 0.5879 | -0.4576923
722 | -0.0007 | 5.887333 | 0.5887333 | -0.7 | 0.5887333 | -0.456
723 | -0.0006 | 5.895333 | 0.5895333 | -0.6 | 0.5895333 | -0.4458333
724 | -0.0004 | 5.903666 | 0.5903666 | -0.4 | 0.5903666 | -0.4391304
725 | -0.0002 | 5.911667 | 0.5911667 | -0.2 | 0.5911667 | -0.4409091
726 | -0.0001 | 5.92 | 0.592 | -0.1 | 0.592 | -0.452381
727 | -0.0003 | 5.928 | 0.5928 | -0.3 | 0.5928 | -0.47
728 | -0.0003 | 5.936 | 0.5936 | -0.3 | 0.5936 | -0.4789474
729 | -0.0003 | 5.944334 | 0.5944334 | -0.3 | 0.5944334 | -0.4888889
730 | -0.0005 | 5.952333 | 0.5952333 | -0.5 | 0.5952333 | -0.5
731 | -0.0006 | 5.960667 | 0.5960667 | -0.6 | 0.5960667 | -0.5
732 | -0.0006 | 5.968667 | 0.5968667 | -0.6 | 0.5968667 | -0.4933333
733 | -0.0005 | 5.977 | 0.5977 | -0.5 | 0.5977 | -0.4857143
734 | -0.0004 | 5.985 | 0.5985 | -0.4 | 0.5985 | -0.4846154
735 | -0.0006 | 5.993333 | 0.5993333 | -0.6 | 0.5993333 | -0.4916667
736 | -0.0009 | 6.001333 | 0.6001333 | -0.9 | 0.6001333 | -0.4818182
737 | -0.0005 | 6.009666 | 0.6009666 | -0.5 | 0.6009666 | -0.44
738 | -0.0005 | 6.017667 | 0.6017667 | -0.5 | 0.6017667 | -0.4333333
739 | -0.001 | 6.025667 | 0.6025667 | -1 | 0.6025667 | -0.425
740 | -0.0011 | 6.034 | 0.6034 | -1.1 | 0.6034 | -0.3428571
741 | -0.0004 | 6.042 | 0.6042 | -0.4 | 0.6042 | -0.2166667
742 | 0 | 6.050333 | 0.6050333 | 0 | 0.6050333 | -0.18
743 | -0.0004 | 6.058333 | 0.6058333 | -0.4 | 0.6058333 | -0.225
744 | -0.0003 | 6.066667 | 0.6066667 | -0.3 | 0.6066667 | -0.1666667
745 | -0.0002 | 6.074667 | 0.6074667 | -0.2 | 0.6074667 | -0.1
746 | 0 | 6.083 | 0.6083 | 0 | 0.6083 | 0
Graphs regarding force-strain curve of spider silks. X-axis is strain and Y-axis is force [mN].
above: raw force-strain curve
middle: thirty points' moving-averaged force-strain curve
bottom: extract of initial slope used for calculation of Young's modulus.

## OF-12
Sample | Mode | Shape | Unit | Speed
OF-12 | Tensile | Cylinder | mm | 10
Shape: Cylinder
Name | Diameter(um) | Length(mm)
1 - 1 | 4.71 | 10
Parｍeter | Breaking force | Breaking strain | Young's modulus | Breaking stress | Young's modulus
Unit | mN | - | mN | MPa | MPa
1 - 1 | 14.26 | 0.23 | 147.33 | 818.857 | 8460.182
1 - 1
| Force (N) | Position (mm) | Strain (-) | Force (mN) | Strain avg. (-) | Force avg. (mN)
0 | 0.0002 | 0 | 0 | 0.2 | 0 | 1.803333
1 | 0.0004 | 0.008 | 0.0008 | 0.4 | 0.0008 | 1.923333
2 | 0.0002 | 0.01633333 | 0.001633333 | 0.2 | 0.001633333 | 2.036667
3 | 0.0003 | 0.02466667 | 0.002466667 | 0.3 | 0.002466667 | 2.17
4 | 0.0004 | 0.03266667 | 0.003266667 | 0.4 | 0.003266667 | 2.306667
5 | 0.0006 | 0.041 | 0.0041 | 0.6 | 0.0041 | 2.43
6 | 0.0008 | 0.049 | 0.0049 | 0.8 | 0.0049 | 2.556667
7 | 0.0007 | 0.05733333 | 0.005733333 | 0.7 | 0.005733333 | 2.693333
8 | 0.001 | 0.06533334 | 0.006533334 | 1 | 0.006533334 | 2.83
9 | 0.0014 | 0.07366667 | 0.007366667 | 1.4 | 0.007366667 | 2.946667
10 | 0.0015 | 0.08166666 | 0.008166666 | 1.5 | 0.008166666 | 3.05
11 | 0.0016 | 0.08966666 | 0.008966666 | 1.6 | 0.008966666 | 3.16
12 | 0.0017 | 0.098 | 0.0098 | 1.7 | 0.0098 | 3.266667
13 | 0.0019 | 0.106 | 0.0106 | 1.9 | 0.0106 | 3.37
14 | 0.0019 | 0.1143333 | 0.01143333 | 1.9 | 0.01143333 | 3.463333
15 | 0.0019 | 0.1223333 | 0.01223333 | 1.9 | 0.01223333 | 3.56
16 | 0.0021 | 0.1306667 | 0.01306667 | 2.1 | 0.01306667 | 3.66
17 | 0.0021 | 0.1386667 | 0.01386667 | 2.1 | 0.01386667 | 3.753333
18 | 0.0022 | 0.147 | 0.0147 | 2.2 | 0.0147 | 3.846667
19 | 0.0022 | 0.155 | 0.0155 | 2.2 | 0.0155 | 3.936667
20 | 0.0025 | 0.1633333 | 0.01633333 | 2.5 | 0.01633333 | 4.03
21 | 0.0027 | 0.1713333 | 0.01713333 | 2.7 | 0.01713333 | 4.12
22 | 0.0025 | 0.1796667 | 0.01796667 | 2.5 | 0.01796667 | 4.203333
23 | 0.0023 | 0.1876667 | 0.01876667 | 2.3 | 0.01876667 | 4.293333
24 | 0.0026 | 0.196 | 0.0196 | 2.6 | 0.0196 | 4.4
25 | 0.0029 | 0.204 | 0.0204 | 2.9 | 0.0204 | 4.5
26 | 0.0031 | 0.212 | 0.0212 | 3.1 | 0.0212 | 4.586667
27 | 0.0029 | 0.2203333 | 0.02203333 | 2.9 | 0.02203333 | 4.663333
28 | 0.0037 | 0.2293333 | 0.02293333 | 3.7 | 0.02293333 | 4.753333
29 | 0.0038 | 0.2376667 | 0.02376667 | 3.8 | 0.02376667 | 4.82
30 | 0.0038 | 0.2456667 | 0.02456667 | 3.8 | 0.02456667 | 4.88
31 | 0.0038 | 0.254 | 0.0254 | 3.8 | 0.0254 | 4.94
32 | 0.0042 | 0.262 | 0.0262 | 4.2 | 0.0262 | 5.006667
33 | 0.0044 | 0.27 | 0.027 | 4.4 | 0.027 | 5.07
34 | 0.0041 | 0.278 | 0.0278 | 4.1 | 0.0278 | 5.123333
35 | 0.0044 | 0.286 | 0.0286 | 4.4 | 0.0286 | 5.193333
36 | 0.0049 | 0.2943333 | 0.02943333 | 4.9 | 0.02943333 | 5.253333
37 | 0.0048 | 0.3023333 | 0.03023333 | 4.8 | 0.03023333 | 5.296667
38 | 0.0045 | 0.3106667 | 0.03106667 | 4.5 | 0.03106667 | 5.35
39 | 0.0045 | 0.3186667 | 0.03186667 | 4.5 | 0.03186667 | 5.42
40 | 0.0048 | 0.327 | 0.0327 | 4.8 | 0.0327 | 5.486667
41 | 0.0048 | 0.335 | 0.0335 | 4.8 | 0.0335 | 5.543333
42 | 0.0048 | 0.343 | 0.0343 | 4.8 | 0.0343 | 5.6
43 | 0.0047 | 0.3513333 | 0.03513333 | 4.7 | 0.03513333 | 5.663333
44 | 0.0048 | 0.3593333 | 0.03593333 | 4.8 | 0.03593333 | 5.73
45 | 0.0049 | 0.3676667 | 0.03676667 | 4.9 | 0.03676667 | 5.783333
46 | 0.0049 | 0.3756667 | 0.03756667 | 4.9 | 0.03756667 | 5.833333
47 | 0.0049 | 0.384 | 0.0384 | 4.9 | 0.0384 | 5.883333
48 | 0.0049 | 0.392 | 0.0392 | 4.9 | 0.0392 | 5.943333
49 | 0.005 | 0.4013333 | 0.04013333 | 5 | 0.04013333 | 6.003333
50 | 0.0052 | 0.4093333 | 0.04093333 | 5.2 | 0.04093333 | 6.05
51 | 0.0052 | 0.4176667 | 0.04176667 | 5.2 | 0.04176667 | 6.096667
52 | 0.0052 | 0.4256667 | 0.04256667 | 5.2 | 0.04256667 | 6.156667
53 | 0.0055 | 0.434 | 0.0434 | 5.5 | 0.0434 | 6.22
54 | 0.0056 | 0.442 | 0.0442 | 5.6 | 0.0442 | 6.26
55 | 0.0055 | 0.4503333 | 0.04503333 | 5.5 | 0.04503333 | 6.3
56 | 0.0054 | 0.4583333 | 0.04583333 | 5.4 | 0.04583333 | 6.353333
57 | 0.0056 | 0.4666667 | 0.04666667 | 5.6 | 0.04666667 | 6.42
58 | 0.0057 | 0.4746667 | 0.04746667 | 5.7 | 0.04746667 | 6.48
59 | 0.0056 | 0.483 | 0.0483 | 5.6 | 0.0483 | 6.536667
60 | 0.0056 | 0.491 | 0.0491 | 5.6 | 0.0491 | 6.603333
61 | 0.0058 | 0.499 | 0.0499 | 5.8 | 0.0499 | 6.676667
62 | 0.0061 | 0.5073333 | 0.05073333 | 6.1 | 0.05073333 | 6.736667
63 | 0.006 | 0.5153334 | 0.05153334 | 6 | 0.05153334 | 6.786667
64 | 0.0062 | 0.5236667 | 0.05236667 | 6.2 | 0.05236667 | 6.84
65 | 0.0062 | 0.5316667 | 0.05316667 | 6.2 | 0.05316667 | 6.89
66 | 0.0062 | 0.54 | 0.054 | 6.2 | 0.054 | 6.936667
67 | 0.0064 | 0.548 | 0.0548 | 6.4 | 0.0548 | 6.986667
68 | 0.0066 | 0.5563334 | 0.05563334 | 6.6 | 0.05563334 | 7.033333
69 | 0.0065 | 0.5643333 | 0.05643333 | 6.5 | 0.05643333 | 7.07
70 | 0.0065 | 0.5733333 | 0.05733333 | 6.5 | 0.05733333 | 7.11
71 | 0.0065 | 0.5813333 | 0.05813333 | 6.5 | 0.05813333 | 7.15
72 | 0.0067 | 0.5896667 | 0.05896667 | 6.7 | 0.05896667 | 7.19
73 | 0.0067 | 0.5976667 | 0.05976667 | 6.7 | 0.05976667 | 7.226667
74 | 0.0064 | 0.606 | 0.0606 | 6.4 | 0.0606 | 7.263333
75 | 0.0064 | 0.614 | 0.0614 | 6.4 | 0.0614 | 7.313333
76 | 0.0064 | 0.622 | 0.0622 | 6.4 | 0.0622 | 7.363333
77 | 0.0067 | 0.6303333 | 0.06303333 | 6.7 | 0.06303333 | 7.41
78 | 0.0067 | 0.6383333 | 0.06383333 | 6.7 | 0.06383333 | 7.446667
79 | 0.0064 | 0.6466666 | 0.06466666 | 6.4 | 0.06466666 | 7.48
80 | 0.0066 | 0.6546667 | 0.06546667 | 6.6 | 0.06546667 | 7.523333
81 | 0.007 | 0.663 | 0.0663 | 7 | 0.0663 | 7.556667
82 | 0.0071 | 0.671 | 0.0671 | 7.1 | 0.0671 | 7.583333
83 | 0.0067 | 0.6793333 | 0.06793333 | 6.7 | 0.06793333 | 7.616667
84 | 0.0068 | 0.6873333 | 0.06873333 | 6.8 | 0.06873333 | 7.673333
85 | 0.0071 | 0.6956667 | 0.06956667 | 7.1 | 0.06956667 | 7.726667
86 | 0.0074 | 0.7036667 | 0.07036667 | 7.4 | 0.07036667 | 7.773333
87 | 0.0074 | 0.7116666 | 0.07116666 | 7.4 | 0.07116666 | 7.816667
88 | 0.0074 | 0.72 | 0.072 | 7.4 | 0.072 | 7.86
89 | 0.0076 | 0.728 | 0.0728 | 7.6 | 0.0728 | 7.9
90 | 0.0078 | 0.7363333 | 0.07363333 | 7.8 | 0.07363333 | 7.926667
91 | 0.0076 | 0.7443333 | 0.07443333 | 7.6 | 0.07443333 | 7.95
92 | 0.0076 | 0.7536666 | 0.07536666 | 7.6 | 0.07536666 | 7.983333
93 | 0.0076 | 0.762 | 0.0762 | 7.6 | 0.0762 | 8.016667
94 | 0.0077 | 0.77 | 0.077 | 7.7 | 0.077 | 8.05
95 | 0.0076 | 0.778 | 0.0778 | 7.6 | 0.0778 | 8.08
96 | 0.0077 | 0.7863333 | 0.07863333 | 7.7 | 0.07863333 | 8.113333
97 | 0.0078 | 0.7943333 | 0.07943333 | 7.8 | 0.07943333 | 8.146667
98 | 0.0077 | 0.8026667 | 0.08026667 | 7.7 | 0.08026667 | 8.173333
99 | 0.0077 | 0.8106667 | 0.08106667 | 7.7 | 0.08106667 | 8.203333
100 | 0.0077 | 0.819 | 0.0819 | 7.7 | 0.0819 | 8.236667
101 | 0.0077 | 0.827 | 0.0827 | 7.7 | 0.0827 | 8.27
102 | 0.0078 | 0.8353333 | 0.08353333 | 7.8 | 0.08353333 | 8.3
103 | 0.0078 | 0.8433333 | 0.08433333 | 7.8 | 0.08433333 | 8.33
104 | 0.0079 | 0.8516667 | 0.08516667 | 7.9 | 0.08516667 | 8.36
105 | 0.0079 | 0.8596666 | 0.08596666 | 7.9 | 0.08596666 | 8.386667
106 | 0.0078 | 0.8686666 | 0.08686666 | 7.8 | 0.08686666 | 8.413333
107 | 0.0078 | 0.8766667 | 0.08766667 | 7.8 | 0.08766667 | 8.45
108 | 0.0077 | 0.885 | 0.0885 | 7.7 | 0.0885 | 8.49
109 | 0.0077 | 0.893 | 0.0893 | 7.7 | 0.0893 | 8.536667
110 | 0.0076 | 0.9023333 | 0.09023333 | 7.6 | 0.09023333 | 8.583333
111 | 0.0078 | 0.9103333 | 0.09103333 | 7.8 | 0.09103333 | 8.633333
112 | 0.0081 | 0.9186667 | 0.09186667 | 8.1 | 0.09186667 | 8.68
113 | 0.0084 | 0.9266667 | 0.09266667 | 8.4 | 0.09266667 | 8.716667
114 | 0.0084 | 0.935 | 0.0935 | 8.4 | 0.0935 | 8.746667
115 | 0.0085 | 0.943 | 0.0943 | 8.5 | 0.0943 | 8.773333
116 | 0.0087 | 0.9513333 | 0.09513333 | 8.7 | 0.09513333 | 8.8
117 | 0.0087 | 0.9593334 | 0.09593334 | 8.7 | 0.09593334 | 8.82
118 | 0.0086 | 0.9676667 | 0.09676667 | 8.6 | 0.09676667 | 8.833333
119 | 0.0084 | 0.9756666 | 0.09756666 | 8.4 | 0.09756666 | 8.846667
120 | 0.0085 | 0.984 | 0.0984 | 8.5 | 0.0984 | 8.866667
121 | 0.0086 | 0.992 | 0.0992 | 8.6 | 0.0992 | 8.883333
122 | 0.0086 | 1.000333 | 0.1000333 | 8.6 | 0.1000333 | 8.893333
123 | 0.0086 | 1.008333 | 0.1008333 | 8.6 | 0.1008333 | 8.91
124 | 0.0086 | 1.016333 | 0.1016333 | 8.6 | 0.1016333 | 8.933333
125 | 0.0086 | 1.024667 | 0.1024667 | 8.6 | 0.1024667 | 8.96
126 | 0.0087 | 1.032667 | 0.1032667 | 8.7 | 0.1032667 | 8.983333
127 | 0.0086 | 1.041 | 0.1041 | 8.6 | 0.1041 | 9.01
128 | 0.0086 | 1.049 | 0.1049 | 8.6 | 0.1049 | 9.046667
129 | 0.0087 | 1.057333 | 0.1057333 | 8.7 | 0.1057333 | 9.076667
130 | 0.0087 | 1.065333 | 0.1065333 | 8.7 | 0.1065333 | 9.11
131 | 0.0086 | 1.073667 | 0.1073667 | 8.6 | 0.1073667 | 9.153333
132 | 0.0087 | 1.081667 | 0.1081667 | 8.7 | 0.1081667 | 9.206667
133 | 0.0087 | 1.09 | 0.109 | 8.7 | 0.109 | 9.253333
134 | 0.0087 | 1.098 | 0.1098 | 8.7 | 0.1098 | 9.293333
135 | 0.0087 | 1.106333 | 0.1106333 | 8.7 | 0.1106333 | 9.336667
136 | 0.0089 | 1.114333 | 0.1114333 | 8.9 | 0.1114333 | 9.38
137 | 0.009 | 1.122667 | 0.1122667 | 9 | 0.1122667 | 9.416667
138 | 0.0091 | 1.130667 | 0.1130667 | 9.1 | 0.1130667 | 9.443333
139 | 0.0091 | 1.139 | 0.1139 | 9.1 | 0.1139 | 9.47
140 | 0.0091 | 1.147 | 0.1147 | 9.1 | 0.1147 | 9.503333
141 | 0.0092 | 1.155333 | 0.1155333 | 9.2 | 0.1155333 | 9.536667
142 | 0.0092 | 1.163333 | 0.1163333 | 9.2 | 0.1163333 | 9.563333
143 | 0.0093 | 1.171667 | 0.1171667 | 9.3 | 0.1171667 | 9.586667
144 | 0.0092 | 1.179667 | 0.1179667 | 9.2 | 0.1179667 | 9.613333
145 | 0.0093 | 1.187667 | 0.1187667 | 9.3 | 0.1187667 | 9.646667
146 | 0.0093 | 1.196 | 0.1196 | 9.3 | 0.1196 | 9.676667
147 | 0.0091 | 1.204 | 0.1204 | 9.1 | 0.1204 | 9.706667
148 | 0.009 | 1.212333 | 0.1212333 | 9 | 0.1212333 | 9.746667
149 | 0.009 | 1.220333 | 0.1220333 | 9 | 0.1220333 | 9.796667
150 | 0.009 | 1.228667 | 0.1228667 | 9 | 0.1228667 | 9.846667
151 | 0.0089 | 1.236667 | 0.1236667 | 8.9 | 0.1236667 | 9.9
152 | 0.0091 | 1.245 | 0.1245 | 9.1 | 0.1245 | 9.956667
153 | 0.0093 | 1.253 | 0.1253 | 9.3 | 0.1253 | 10.00667
154 | 0.0094 | 1.261333 | 0.1261333 | 9.4 | 0.1261333 | 10.05
155 | 0.0093 | 1.27 | 0.127 | 9.3 | 0.127 | 10.09333
156 | 0.0095 | 1.278 | 0.1278 | 9.5 | 0.1278 | 10.14
157 | 0.0097 | 1.286 | 0.1286 | 9.7 | 0.1286 | 10.17667
158 | 0.0095 | 1.294333 | 0.1294333 | 9.5 | 0.1294333 | 10.20667
159 | 0.0097 | 1.302333 | 0.1302333 | 9.7 | 0.1302333 | 10.24333
160 | 0.01 | 1.310667 | 0.1310667 | 10 | 0.1310667 | 10.28
161 | 0.0102 | 1.318667 | 0.1318667 | 10.2 | 0.1318667 | 10.30667
162 | 0.0101 | 1.327 | 0.1327 | 10.1 | 0.1327 | 10.32
163 | 0.0099 | 1.335 | 0.1335 | 9.9 | 0.1335 | 10.34
164 | 0.01 | 1.343333 | 0.1343333 | 10 | 0.1343333 | 10.37
165 | 0.01 | 1.351333 | 0.1351333 | 10 | 0.1351333 | 10.40667
166 | 0.01 | 1.359667 | 0.1359667 | 10 | 0.1359667 | 10.44333
167 | 0.0098 | 1.367667 | 0.1367667 | 9.8 | 0.1367667 | 10.47667
168 | 0.0099 | 1.376 | 0.1376 | 9.9 | 0.1376 | 10.51667
169 | 0.0101 | 1.384 | 0.1384 | 10.1 | 0.1384 | 10.56
170 | 0.0101 | 1.392 | 0.1392 | 10.1 | 0.1392 | 10.60667
171 | 0.01 | 1.400333 | 0.1400333 | 10 | 0.1400333 | 10.65667
172 | 0.0099 | 1.408667 | 0.1408667 | 9.9 | 0.1408667 | 10.71333
173 | 0.0101 | 1.416667 | 0.1416667 | 10.1 | 0.1416667 | 10.77333
174 | 0.0102 | 1.424667 | 0.1424667 | 10.2 | 0.1424667 | 10.83
175 | 0.0102 | 1.433 | 0.1433 | 10.2 | 0.1433 | 10.89
176 | 0.0102 | 1.441 | 0.1441 | 10.2 | 0.1441 | 10.95
177 | 0.0103 | 1.449333 | 0.1449333 | 10.3 | 0.1449333 | 11.00333
178 | 0.0105 | 1.457333 | 0.1457333 | 10.5 | 0.1457333 | 11.04667
179 | 0.0105 | 1.465667 | 0.1465667 | 10.5 | 0.1465667 | 11.08333
180 | 0.0106 | 1.473667 | 0.1473667 | 10.6 | 0.1473667 | 11.13
181 | 0.0106 | 1.482 | 0.1482 | 10.6 | 0.1482 | 11.17333
182 | 0.0106 | 1.49 | 0.149 | 10.6 | 0.149 | 11.20667
183 | 0.0106 | 1.498333 | 0.1498333 | 10.6 | 0.1498333 | 11.24
184 | 0.0107 | 1.506333 | 0.1506333 | 10.7 | 0.1506333 | 11.28
185 | 0.0107 | 1.514333 | 0.1514333 | 10.7 | 0.1514333 | 11.32333
186 | 0.0106 | 1.522667 | 0.1522667 | 10.6 | 0.1522667 | 11.36333
187 | 0.0106 | 1.530667 | 0.1530667 | 10.6 | 0.1530667 | 11.40333
188 | 0.0106 | 1.539 | 0.1539 | 10.6 | 0.1539 | 11.44667
189 | 0.0108 | 1.547 | 0.1547 | 10.8 | 0.1547 | 11.49667
190 | 0.0108 | 1.555333 | 0.1555333 | 10.8 | 0.1555333 | 11.53667
191 | 0.0106 | 1.563333 | 0.1563333 | 10.6 | 0.1563333 | 11.57667
192 | 0.0107 | 1.571667 | 0.1571667 | 10.7 | 0.1571667 | 11.62
193 | 0.0108 | 1.579667 | 0.1579667 | 10.8 | 0.1579667 | 11.66
194 | 0.0111 | 1.588 | 0.1588 | 11.1 | 0.1588 | 11.69667
195 | 0.0111 | 1.596 | 0.1596 | 11.1 | 0.1596 | 11.72333
196 | 0.011 | 1.604 | 0.1604 | 11 | 0.1604 | 11.74667
197 | 0.011 | 1.612333 | 0.1612333 | 11 | 0.1612333 | 11.77
198 | 0.0112 | 1.620333 | 0.1620333 | 11.2 | 0.1620333 | 11.8
199 | 0.0115 | 1.628667 | 0.1628667 | 11.5 | 0.1628667 | 11.83333
200 | 0.0116 | 1.637 | 0.1637 | 11.6 | 0.1637 | 11.84667
201 | 0.0117 | 1.645667 | 0.1645667 | 11.7 | 0.1645667 | 11.85333
202 | 0.0117 | 1.653667 | 0.1653667 | 11.7 | 0.1653667 | 11.86333
203 | 0.0118 | 1.662 | 0.1662 | 11.8 | 0.1662 | 11.88333
204 | 0.012 | 1.67 | 0.167 | 12 | 0.167 | 11.89333
205 | 0.012 | 1.678333 | 0.1678333 | 12 | 0.1678333 | 11.89
206 | 0.0118 | 1.686333 | 0.1686333 | 11.8 | 0.1686333 | 11.89333
207 | 0.0116 | 1.694333 | 0.1694333 | 11.6 | 0.1694333 | 11.91333
208 | 0.0116 | 1.702667 | 0.1702667 | 11.6 | 0.1702667 | 11.94667
209 | 0.0119 | 1.710667 | 0.1710667 | 11.9 | 0.1710667 | 11.97333
210 | 0.0119 | 1.719 | 0.1719 | 11.9 | 0.1719 | 11.99333
211 | 0.0116 | 1.727 | 0.1727 | 11.6 | 0.1727 | 12.02
212 | 0.0116 | 1.735333 | 0.1735333 | 11.6 | 0.1735333 | 12.05333
213 | 0.0118 | 1.743333 | 0.1743333 | 11.8 | 0.1743333 | 12.08333
214 | 0.012 | 1.751667 | 0.1751667 | 12 | 0.1751667 | 12.10667
215 | 0.0119 | 1.759667 | 0.1759667 | 11.9 | 0.1759667 | 12.13333
216 | 0.0118 | 1.768 | 0.1768 | 11.8 | 0.1768 | 12.16667
217 | 0.0119 | 1.776 | 0.1776 | 11.9 | 0.1776 | 12.2
218 | 0.0121 | 1.784333 | 0.1784333 | 12.1 | 0.1784333 | 12.23667
219 | 0.012 | 1.792333 | 0.1792333 | 12 | 0.1792333 | 12.27333
220 | 0.012 | 1.800333 | 0.1800333 | 12 | 0.1800333 | 12.30667
221 | 0.0119 | 1.808667 | 0.1808667 | 11.9 | 0.1808667 | 12.33
222 | 0.0119 | 1.816667 | 0.1816667 | 11.9 | 0.1816667 | 12.36333
223 | 0.0119 | 1.825 | 0.1825 | 11.9 | 0.1825 | 12.41
224 | 0.0119 | 1.833 | 0.1833 | 11.9 | 0.1833 | 12.46
225 | 0.0118 | 1.841333 | 0.1841333 | 11.8 | 0.1841333 | 12.5
226 | 0.0117 | 1.849333 | 0.1849333 | 11.7 | 0.1849333 | 12.55
227 | 0.0119 | 1.857667 | 0.1857667 | 11.9 | 0.1857667 | 12.61333
228 | 0.0122 | 1.865667 | 0.1865667 | 12.2 | 0.1865667 | 12.68
229 | 0.0119 | 1.874 | 0.1874 | 11.9 | 0.1874 | 12.72667
230 | 0.0118 | 1.882 | 0.1882 | 11.8 | 0.1882 | 12.77667
231 | 0.012 | 1.890333 | 0.1890333 | 12 | 0.1890333 | 12.83
232 | 0.0123 | 1.898333 | 0.1898333 | 12.3 | 0.1898333 | 12.88667
233 | 0.0121 | 1.906667 | 0.1906667 | 12.1 | 0.1906667 | 12.92667
234 | 0.0119 | 1.914667 | 0.1914667 | 11.9 | 0.1914667 | 12.97333
235 | 0.0121 | 1.922667 | 0.1922667 | 12.1 | 0.1922667 | 13.03333
236 | 0.0124 | 1.931 | 0.1931 | 12.4 | 0.1931 | 13.09333
237 | 0.0126 | 1.939 | 0.1939 | 12.6 | 0.1939 | 13.14667
238 | 0.0124 | 1.947333 | 0.1947333 | 12.4 | 0.1947333 | 13.19333
239 | 0.0125 | 1.955333 | 0.1955333 | 12.5 | 0.1955333 | 13.24667
240 | 0.0127 | 1.963667 | 0.1963667 | 12.7 | 0.1963667 | 13.29333
241 | 0.0126 | 1.971667 | 0.1971667 | 12.6 | 0.1971667 | 13.33667
242 | 0.0125 | 1.98 | 0.198 | 12.5 | 0.198 | 13.38
243 | 0.0125 | 1.988 | 0.1988 | 12.5 | 0.1988 | 13.43
244 | 0.0128 | 1.996 | 0.1996 | 12.8 | 0.1996 | 13.48
245 | 0.0129 | 2.004333 | 0.2004333 | 12.9 | 0.2004333 | 13.52333
246 | 0.0128 | 2.012333 | 0.2012333 | 12.8 | 0.2012333 | 13.56667
247 | 0.013 | 2.020667 | 0.2020667 | 13 | 0.2020667 | 13.61333
248 | 0.0132 | 2.028667 | 0.2028667 | 13.2 | 0.2028667 | 13.65333
249 | 0.013 | 2.037 | 0.2037 | 13 | 0.2037 | 13.68667
250 | 0.0127 | 2.045 | 0.2045 | 12.7 | 0.2045 | 13.73
251 | 0.0129 | 2.053333 | 0.2053333 | 12.9 | 0.2053333 | 13.78667
252 | 0.0133 | 2.061333 | 0.2061333 | 13.3 | 0.2061333 | 13.83
253 | 0.0134 | 2.069667 | 0.2069667 | 13.4 | 0.2069667 | 13.85667
254 | 0.0131 | 2.077667 | 0.2077667 | 13.1 | 0.2077667 | 13.88
255 | 0.0133 | 2.086 | 0.2086 | 13.3 | 0.2086 | 13.92333
256 | 0.0136 | 2.094 | 0.2094 | 13.6 | 0.2094 | 13.95667
257 | 0.0139 | 2.102 | 0.2102 | 13.9 | 0.2102 | 13.96
258 | 0.0136 | 2.110333 | 0.2110333 | 13.6 | 0.2110333 | 13.95333
259 | 0.0134 | 2.118333 | 0.2118333 | 13.4 | 0.2118333 | 13.97667
260 | 0.0134 | 2.126667 | 0.2126667 | 13.4 | 0.2126667 | 14.01
261 | 0.0137 | 2.134667 | 0.2134667 | 13.7 | 0.2134667 | 14.03
262 | 0.0135 | 2.143 | 0.2143 | 13.5 | 0.2143 | 14.03667
263 | 0.0135 | 2.151 | 0.2151 | 13.5 | 0.2151 | 14.06
264 | 0.0137 | 2.159333 | 0.2159333 | 13.7 | 0.2159333 | 14.09667
265 | 0.0139 | 2.167333 | 0.2167333 | 13.9 | 0.2167333 | 14.11667
266 | 0.014 | 2.175333 | 0.2175333 | 14 | 0.2175333 | 14.12
267 | 0.014 | 2.183667 | 0.2183667 | 14 | 0.2183667 | 14.12
268 | 0.014 | 2.191667 | 0.2191667 | 14 | 0.2191667 | 14.13
269 | 0.0139 | 2.2 | 0.22 | 13.9 | 0.22 | 14.15
270 | 0.014 | 2.208 | 0.2208 | 14 | 0.2208 | 14.17
271 | 0.0139 | 2.216333 | 0.2216333 | 13.9 | 0.2216333 | 14.19
272 | 0.014 | 2.224333 | 0.2224333 | 14 | 0.2224333 | 14.22667
273 | 0.014 | 2.232667 | 0.2232667 | 14 | 0.2232667 | 14.27
274 | 0.0141 | 2.240667 | 0.2240667 | 14.1 | 0.2240667 | 14.31333
275 | 0.0142 | 2.249 | 0.2249 | 14.2 | 0.2249 | 14.34333
276 | 0.0142 | 2.257 | 0.2257 | 14.2 | 0.2257 | 14.36333
277 | 0.0142 | 2.265 | 0.2265 | 14.2 | 0.2265 | 14.39
278 | 0.0142 | 2.273333 | 0.2273333 | 14.2 | 0.2273333 | 14.41667
279 | 0.0143 | 2.281333 | 0.2281333 | 14.3 | 0.2281333 | 14.43
280 | 0.0144 | 2.289667 | 0.2289667 | 14.4 | 0.2289667 | 14.42
281 | 0.0142 | 2.297667 | 0.2297667 | 14.2 | 0.2297667 | 14.26
282 | 0.0141 | 2.306 | 0.2306 | 14.1 | 0.2306 | 13.96333
283 | 0.0141 | 2.314 | 0.2314 | 14.1 | 0.2314 | 13.51667
284 | 0.0144 | 2.322333 | 0.2322333 | 14.4 | 0.2322333 | 12.94
285 | 0.0143 | 2.330333 | 0.2330333 | 14.3 | 0.2330333 | 12.35333
286 | 0.0137 | 2.338667 | 0.2338667 | 13.7 | 0.2338667 | 11.77
287 | 0.0137 | 2.346667 | 0.2346667 | 13.7 | 0.2346667 | 11.20667
288 | 0.0143 | 2.355 | 0.2355 | 14.3 | 0.2355 | 10.64
289 | 0.0144 | 2.363 | 0.2363 | 14.4 | 0.2363 | 10.05
290 | 0.014 | 2.371 | 0.2371 | 14 | 0.2371 | 9.45
291 | 0.0139 | 2.379333 | 0.2379333 | 13.9 | 0.2379333 | 8.863333
292 | 0.0142 | 2.387333 | 0.2387333 | 14.2 | 0.2387333 | 8.283333
293 | 0.0146 | 2.395667 | 0.2395667 | 14.6 | 0.2395667 | 7.69
294 | 0.0143 | 2.403667 | 0.2403667 | 14.3 | 0.2403667 | 7.086667
295 | 0.014 | 2.412 | 0.2412 | 14 | 0.2412 | 6.5
296 | 0.014 | 2.42 | 0.242 | 14 | 0.242 | 5.93
297 | 0.0143 | 2.428333 | 0.2428333 | 14.3 | 0.2428333 | 5.353333
298 | 0.0146 | 2.436333 | 0.2436333 | 14.6 | 0.2436333 | 4.76
299 | 0.0145 | 2.444667 | 0.2444667 | 14.5 | 0.2444667 | 4.163333
300 | 0.0146 | 2.452667 | 0.2452667 | 14.6 | 0.2452667 | 3.57
301 | 0.015 | 2.461 | 0.2461 | 15 | 0.2461 | 2.966667
302 | 0.0153 | 2.469 | 0.2469 | 15.3 | 0.2469 | 2.35
303 | 0.0153 | 2.477 | 0.2477 | 15.3 | 0.2477 | 1.733333
304 | 0.015 | 2.485333 | 0.2485333 | 15 | 0.2485333 | 1.12
305 | 0.0148 | 2.493333 | 0.2493333 | 14.8 | 0.2493333 | 0.51
306 | 0.015 | 2.501667 | 0.2501667 | 15 | 0.2501667 | -0.09666667
307 | 0.015 | 2.509667 | 0.2509667 | 15 | 0.2509667 | -0.7
308 | 0.0146 | 2.517667 | 0.2517667 | 14.6 | 0.2517667 | -1.31
309 | 0.014 | 2.526 | 0.2526 | 14 | 0.2526 | -1.913333
310 | 0.0096 | 2.534 | 0.2534 | 9.6 | 0.2534 | -2.496667
311 | 0.0053 | 2.542333 | 0.2542333 | 5.3 | 0.2542333 | -2.926667
312 | 0.0007 | 2.550333 | 0.2550333 | 0.7 | 0.2550333 | -3.21
313 | -0.0032 | 2.558667 | 0.2558667 | -3.2 | 0.2558667 | -3.343333
314 | -0.0032 | 2.566667 | 0.2566667 | -3.2 | 0.2566667 | -3.35
315 | -0.0032 | 2.575 | 0.2575 | -3.2 | 0.2575 | -3.353333
316 | -0.0032 | 2.583 | 0.2583 | -3.2 | 0.2583 | -3.356667
317 | -0.0033 | 2.591333 | 0.2591333 | -3.3 | 0.2591333 | -3.36
318 | -0.0034 | 2.599333 | 0.2599333 | -3.4 | 0.2599333 | -3.363333
319 | -0.0036 | 2.607667 | 0.2607667 | -3.6 | 0.2607667 | -3.363333
320 | -0.0036 | 2.615667 | 0.2615667 | -3.6 | 0.2615667 | -3.356667
321 | -0.0035 | 2.624 | 0.2624 | -3.5 | 0.2624 | -3.353333
322 | -0.0036 | 2.632 | 0.2632 | -3.6 | 0.2632 | -3.353333
323 | -0.0035 | 2.64 | 0.264 | -3.5 | 0.264 | -3.35
324 | -0.0033 | 2.648333 | 0.2648333 | -3.3 | 0.2648333 | -3.35
325 | -0.0031 | 2.656333 | 0.2656333 | -3.1 | 0.2656333 | -3.356667
326 | -0.0033 | 2.664667 | 0.2664667 | -3.3 | 0.2664667 | -3.366667
327 | -0.0035 | 2.672667 | 0.2672667 | -3.5 | 0.2672667 | -3.363333
328 | -0.0033 | 2.681 | 0.2681 | -3.3 | 0.2681 | -3.356667
329 | -0.0033 | 2.689 | 0.2689 | -3.3 | 0.2689 | -3.356667
330 | -0.0035 | 2.697333 | 0.2697333 | -3.5 | 0.2697333 | -3.356667
331 | -0.0035 | 2.705333 | 0.2705333 | -3.5 | 0.2705333 | -3.346667
332 | -0.0032 | 2.713667 | 0.2713667 | -3.2 | 0.2713667 | -3.34
333 | -0.0031 | 2.721667 | 0.2721667 | -3.1 | 0.2721667 | -3.346667
334 | -0.0033 | 2.729667 | 0.2729667 | -3.3 | 0.2729667 | -3.356667
335 | -0.0034 | 2.738 | 0.2738 | -3.4 | 0.2738 | -3.356667
336 | -0.0031 | 2.746 | 0.2746 | -3.1 | 0.2746 | -3.35
337 | -0.0033 | 2.754333 | 0.2754333 | -3.3 | 0.2754333 | -3.358621
338 | -0.0035 | 2.762333 | 0.2762333 | -3.5 | 0.2762333 | -3.360714
339 | -0.0035 | 2.770667 | 0.2770667 | -3.5 | 0.2770667 | -3.355556
340 | -0.0033 | 2.778667 | 0.2778667 | -3.3 | 0.2778667 | -3.35
341 | -0.0032 | 2.787 | 0.2787 | -3.2 | 0.2787 | -3.352
342 | -0.0033 | 2.795 | 0.2795 | -3.3 | 0.2795 | -3.358333
343 | -0.0034 | 2.803 | 0.2803 | -3.4 | 0.2803 | -3.36087
344 | -0.0033 | 2.811 | 0.2811 | -3.3 | 0.2811 | -3.359091
345 | -0.0033 | 2.819 | 0.2819 | -3.3 | 0.2819 | -3.361905
346 | -0.0033 | 2.827333 | 0.2827333 | -3.3 | 0.2827333 | -3.365
347 | -0.0034 | 2.835333 | 0.2835333 | -3.4 | 0.2835333 | -3.368421
348 | -0.0034 | 2.843667 | 0.2843667 | -3.4 | 0.2843667 | -3.366667
349 | -0.0034 | 2.851667 | 0.2851667 | -3.4 | 0.2851667 | -3.364706
350 | -0.0035 | 2.86 | 0.286 | -3.5 | 0.286 | -3.3625
351 | -0.0035 | 2.868 | 0.2868 | -3.5 | 0.2868 | -3.353333
352 | -0.0035 | 2.876333 | 0.2876333 | -3.5 | 0.2876333 | -3.342857
353 | -0.0035 | 2.884333 | 0.2884333 | -3.5 | 0.2884333 | -3.330769
354 | -0.0035 | 2.892667 | 0.2892667 | -3.5 | 0.2892667 | -3.316667
355 | -0.0034 | 2.900667 | 0.2900667 | -3.4 | 0.2900667 | -3.3
356 | -0.0032 | 2.909 | 0.2909 | -3.2 | 0.2909 | -3.29
357 | -0.0033 | 2.917 | 0.2917 | -3.3 | 0.2917 | -3.3
358 | -0.0033 | 2.925 | 0.2925 | -3.3 | 0.2925 | -3.3
359 | -0.0033 | 2.933333 | 0.2933333 | -3.3 | 0.2933333 | -3.3
360 | -0.0032 | 2.941333 | 0.2941333 | -3.2 | 0.2941333 | -3.3
361 | -0.0033 | 2.949667 | 0.2949667 | -3.3 | 0.2949667 | -3.32
362 | -0.0034 | 2.957667 | 0.2957667 | -3.4 | 0.2957667 | -3.325
363 | -0.0034 | 2.966 | 0.2966 | -3.4 | 0.2966 | -3.3
364 | -0.0033 | 2.974 | 0.2974 | -3.3 | 0.2974 | -3.25
365 | -0.0032 | 2.982333 | 0.2982333 | -3.2 | 0.2982333 | -3.2
Graphs regarding force-strain curve of spider silks. X-axis is strain and Y-axis is force [mN].
above: raw force-strain curve
middle: thirty points' moving-averaged force-strain curve
bottom: extract of initial slope used for calculation of Young's modulus.

## OF-13
Sample | Mode | Shape | Unit | Speed
OF-13 | Tensile | Cylinder | mm | 10
Shape: Cylinder
Name | Diameter(um) | Length(mm)
1 - 1 | 5.687 | 10
Parｍeter | Breaking force | Breaking strain | Young's modulus | Breaking stress | Young's modulus
Unit | mN | - | mN | MPa | MPa
1 - 1 | 11.243 | 0.197 | 159.05 | 442.8392 | 6264.661
1 - 1
| Force (N) | Position (mm) | Strain (-) | Force (mN) | Strain avg. (-) | Force avg. (mN)
0 | 0 | 0 | 0 | 0 | 0 | 1.636667
1 | 0.0001 | 0.008333334 | 0.0008333334 | 0.1 | 0.0008333334 | 1.743333
2 | 0.0003 | 0.01633333 | 0.001633333 | 0.3 | 0.001633333 | 1.856667
3 | 0.0001 | 0.02466667 | 0.002466667 | 0.1 | 0.002466667 | 1.97
4 | 0.0003 | 0.03266667 | 0.003266667 | 0.3 | 0.003266667 | 2.09
5 | 0.0005 | 0.041 | 0.0041 | 0.5 | 0.0041 | 2.203333
6 | 0.0004 | 0.049 | 0.0049 | 0.4 | 0.0049 | 2.31
7 | 0.0006 | 0.05733333 | 0.005733333 | 0.6 | 0.005733333 | 2.423333
8 | 0.0007 | 0.06533334 | 0.006533334 | 0.7 | 0.006533334 | 2.53
9 | 0.0008 | 0.07333333 | 0.007333333 | 0.8 | 0.007333333 | 2.63
10 | 0.0008 | 0.08166666 | 0.008166666 | 0.8 | 0.008166666 | 2.73
11 | 0.0012 | 0.08966666 | 0.008966666 | 1.2 | 0.008966666 | 2.83
12 | 0.0016 | 0.098 | 0.0098 | 1.6 | 0.0098 | 2.92
13 | 0.0016 | 0.106 | 0.0106 | 1.6 | 0.0106 | 2.996667
14 | 0.0018 | 0.1143333 | 0.01143333 | 1.8 | 0.01143333 | 3.083333
15 | 0.0021 | 0.1223333 | 0.01223333 | 2.1 | 0.01223333 | 3.173333
16 | 0.0021 | 0.1306667 | 0.01306667 | 2.1 | 0.01306667 | 3.256667
17 | 0.002 | 0.1386667 | 0.01386667 | 2 | 0.01386667 | 3.336667
18 | 0.0021 | 0.147 | 0.0147 | 2.1 | 0.0147 | 3.43
19 | 0.0024 | 0.155 | 0.0155 | 2.4 | 0.0155 | 3.53
20 | 0.0026 | 0.163 | 0.0163 | 2.6 | 0.0163 | 3.616667
21 | 0.0024 | 0.1713333 | 0.01713333 | 2.4 | 0.01713333 | 3.686667
22 | 0.0025 | 0.1793333 | 0.01793333 | 2.5 | 0.01793333 | 3.77
23 | 0.0028 | 0.1876667 | 0.01876667 | 2.8 | 0.01876667 | 3.86
24 | 0.0028 | 0.1956667 | 0.01956667 | 2.8 | 0.01956667 | 3.943333
25 | 0.0026 | 0.204 | 0.0204 | 2.6 | 0.0204 | 4.03
26 | 0.0027 | 0.212 | 0.0212 | 2.7 | 0.0212 | 4.133333
27 | 0.003 | 0.2203333 | 0.02203333 | 3 | 0.02203333 | 4.233333
28 | 0.0031 | 0.2283333 | 0.02283333 | 3.1 | 0.02283333 | 4.326667
29 | 0.0031 | 0.2366667 | 0.02366667 | 3.1 | 0.02366667 | 4.42
30 | 0.0032 | 0.2446667 | 0.02446667 | 3.2 | 0.02446667 | 4.516667
31 | 0.0035 | 0.253 | 0.0253 | 3.5 | 0.0253 | 4.596667
32 | 0.0037 | 0.261 | 0.0261 | 3.7 | 0.0261 | 4.663333
33 | 0.0037 | 0.2693333 | 0.02693333 | 3.7 | 0.02693333 | 4.736667
34 | 0.0037 | 0.2773333 | 0.02773333 | 3.7 | 0.02773333 | 4.816667
35 | 0.0037 | 0.2856667 | 0.02856667 | 3.7 | 0.02856667 | 4.893333
36 | 0.0038 | 0.2936667 | 0.02936667 | 3.8 | 0.02936667 | 4.963333
37 | 0.0038 | 0.3016667 | 0.03016667 | 3.8 | 0.03016667 | 5.036667
38 | 0.0037 | 0.31 | 0.031 | 3.7 | 0.031 | 5.116667
39 | 0.0038 | 0.318 | 0.0318 | 3.8 | 0.0318 | 5.2
40 | 0.0038 | 0.3263333 | 0.03263333 | 3.8 | 0.03263333 | 5.276667
41 | 0.0039 | 0.3343333 | 0.03343333 | 3.9 | 0.03343333 | 5.35
42 | 0.0039 | 0.3426667 | 0.03426667 | 3.9 | 0.03426667 | 5.42
43 | 0.0042 | 0.3506667 | 0.03506667 | 4.2 | 0.03506667 | 5.496667
44 | 0.0045 | 0.359 | 0.0359 | 4.5 | 0.0359 | 5.56
45 | 0.0046 | 0.367 | 0.0367 | 4.6 | 0.0367 | 5.603333
46 | 0.0045 | 0.3753333 | 0.03753333 | 4.5 | 0.03753333 | 5.643333
47 | 0.0048 | 0.3833333 | 0.03833333 | 4.8 | 0.03833333 | 5.69
48 | 0.0051 | 0.3913333 | 0.03913333 | 5.1 | 0.03913333 | 5.73
49 | 0.005 | 0.3996667 | 0.03996667 | 5 | 0.03996667 | 5.76
50 | 0.0047 | 0.4076667 | 0.04076667 | 4.7 | 0.04076667 | 5.796667
51 | 0.0049 | 0.416 | 0.0416 | 4.9 | 0.0416 | 5.85
52 | 0.0052 | 0.424 | 0.0424 | 5.2 | 0.0424 | 5.9
53 | 0.0053 | 0.4323333 | 0.04323333 | 5.3 | 0.04323333 | 5.946667
54 | 0.0054 | 0.4403333 | 0.04403333 | 5.4 | 0.04403333 | 5.996667
55 | 0.0057 | 0.4486667 | 0.04486667 | 5.7 | 0.04486667 | 6.04
56 | 0.0057 | 0.4566667 | 0.04566667 | 5.7 | 0.04566667 | 6.073333
57 | 0.0058 | 0.465 | 0.0465 | 5.8 | 0.0465 | 6.106667
58 | 0.0059 | 0.473 | 0.0473 | 5.9 | 0.0473 | 6.143333
59 | 0.006 | 0.4813333 | 0.04813333 | 6 | 0.04813333 | 6.176667
60 | 0.0056 | 0.4893333 | 0.04893333 | 5.6 | 0.04893333 | 6.2
61 | 0.0055 | 0.4976667 | 0.04976667 | 5.5 | 0.04976667 | 6.243333
62 | 0.0059 | 0.5056667 | 0.05056667 | 5.9 | 0.05056667 | 6.3
63 | 0.0061 | 0.514 | 0.0514 | 6.1 | 0.0514 | 6.34
64 | 0.006 | 0.522 | 0.0522 | 6 | 0.0522 | 6.366667
65 | 0.0058 | 0.53 | 0.053 | 5.8 | 0.053 | 6.403333
66 | 0.006 | 0.5383334 | 0.05383334 | 6 | 0.05383334 | 6.453333
67 | 0.0062 | 0.5463333 | 0.05463333 | 6.2 | 0.05463333 | 6.493333
68 | 0.0062 | 0.5546666 | 0.05546666 | 6.2 | 0.05546666 | 6.52
69 | 0.0061 | 0.5626667 | 0.05626667 | 6.1 | 0.05626667 | 6.553333
70 | 0.006 | 0.571 | 0.0571 | 6 | 0.0571 | 6.596667
71 | 0.006 | 0.579 | 0.0579 | 6 | 0.0579 | 6.643333
72 | 0.0062 | 0.5873333 | 0.05873333 | 6.2 | 0.05873333 | 6.686667
73 | 0.0061 | 0.5953333 | 0.05953333 | 6.1 | 0.05953333 | 6.713333
74 | 0.0058 | 0.6036667 | 0.06036667 | 5.8 | 0.06036667 | 6.756667
75 | 0.0058 | 0.6116667 | 0.06116667 | 5.8 | 0.06116667 | 6.816667
76 | 0.0059 | 0.62 | 0.062 | 5.9 | 0.062 | 6.876667
77 | 0.006 | 0.628 | 0.0628 | 6 | 0.0628 | 6.93
78 | 0.006 | 0.6363333 | 0.06363333 | 6 | 0.06363333 | 6.99
79 | 0.0061 | 0.6443334 | 0.06443334 | 6.1 | 0.06443334 | 7.056667
80 | 0.0063 | 0.6526667 | 0.06526667 | 6.3 | 0.06526667 | 7.113333
81 | 0.0064 | 0.6606666 | 0.06606666 | 6.4 | 0.06606666 | 7.163333
82 | 0.0066 | 0.6686667 | 0.06686667 | 6.6 | 0.06686667 | 7.21
83 | 0.0068 | 0.677 | 0.0677 | 6.8 | 0.0677 | 7.253333
84 | 0.0067 | 0.685 | 0.0685 | 6.7 | 0.0685 | 7.29
85 | 0.0067 | 0.6933333 | 0.06933333 | 6.7 | 0.06933333 | 7.323333
86 | 0.0067 | 0.7013333 | 0.07013333 | 6.7 | 0.07013333 | 7.363333
87 | 0.0069 | 0.7096667 | 0.07096667 | 6.9 | 0.07096667 | 7.403333
88 | 0.0069 | 0.7176667 | 0.07176667 | 6.9 | 0.07176667 | 7.443333
89 | 0.0067 | 0.726 | 0.0726 | 6.7 | 0.0726 | 7.48
90 | 0.0069 | 0.734 | 0.0734 | 6.9 | 0.0734 | 7.523333
91 | 0.0072 | 0.7423334 | 0.07423334 | 7.2 | 0.07423334 | 7.56
92 | 0.0071 | 0.7503333 | 0.07503333 | 7.1 | 0.07503333 | 7.583333
93 | 0.0069 | 0.7586667 | 0.07586667 | 6.9 | 0.07586667 | 7.606667
94 | 0.0071 | 0.7666667 | 0.07666667 | 7.1 | 0.07666667 | 7.633333
95 | 0.0073 | 0.7746667 | 0.07746667 | 7.3 | 0.07746667 | 7.65
96 | 0.0072 | 0.783 | 0.0783 | 7.2 | 0.0783 | 7.66
97 | 0.007 | 0.791 | 0.0791 | 7 | 0.0791 | 7.673333
98 | 0.0072 | 0.7993333 | 0.07993333 | 7.2 | 0.07993333 | 7.696667
99 | 0.0074 | 0.8073334 | 0.08073334 | 7.4 | 0.08073334 | 7.713333
100 | 0.0074 | 0.8156667 | 0.08156667 | 7.4 | 0.08156667 | 7.723333
101 | 0.0073 | 0.8236667 | 0.08236667 | 7.3 | 0.08236667 | 7.743333
102 | 0.007 | 0.832 | 0.0832 | 7 | 0.0832 | 7.773333
103 | 0.0074 | 0.84 | 0.084 | 7.4 | 0.084 | 7.81
104 | 0.0076 | 0.8483334 | 0.08483334 | 7.6 | 0.08483334 | 7.826667
105 | 0.0076 | 0.8563333 | 0.08563333 | 7.6 | 0.08563333 | 7.85
106 | 0.0075 | 0.8646666 | 0.08646666 | 7.5 | 0.08646666 | 7.886667
107 | 0.0078 | 0.8726667 | 0.08726667 | 7.8 | 0.08726667 | 7.92
108 | 0.008 | 0.881 | 0.0881 | 8 | 0.0881 | 7.933333
109 | 0.0078 | 0.889 | 0.0889 | 7.8 | 0.0889 | 7.933333
110 | 0.0078 | 0.897 | 0.0897 | 7.8 | 0.0897 | 7.956667
111 | 0.0078 | 0.9053333 | 0.09053333 | 7.8 | 0.09053333 | 7.976667
112 | 0.0079 | 0.9133334 | 0.09133334 | 7.9 | 0.09133334 | 7.99
113 | 0.0079 | 0.9216667 | 0.09216667 | 7.9 | 0.09216667 | 7.996667
114 | 0.0077 | 0.9296666 | 0.09296666 | 7.7 | 0.09296666 | 8.013333
115 | 0.0079 | 0.938 | 0.0938 | 7.9 | 0.0938 | 8.05
116 | 0.0079 | 0.946 | 0.0946 | 7.9 | 0.0946 | 8.073333
117 | 0.0081 | 0.9543333 | 0.09543333 | 8.1 | 0.09543333 | 8.093333
118 | 0.008 | 0.9623333 | 0.09623333 | 8 | 0.09623333 | 8.11
119 | 0.008 | 0.9703333 | 0.09703333 | 8 | 0.09703333 | 8.13
120 | 0.008 | 0.9786667 | 0.09786667 | 8 | 0.09786667 | 8.15
121 | 0.0079 | 0.9866667 | 0.09866667 | 7.9 | 0.09866667 | 8.17
122 | 0.0078 | 0.995 | 0.0995 | 7.8 | 0.0995 | 8.193333
123 | 0.0077 | 1.003 | 0.1003 | 7.7 | 0.1003 | 8.216667
124 | 0.0076 | 1.011333 | 0.1011333 | 7.6 | 0.1011333 | 8.24
125 | 0.0076 | 1.019333 | 0.1019333 | 7.6 | 0.1019333 | 8.273333
126 | 0.0076 | 1.027333 | 0.1027333 | 7.6 | 0.1027333 | 8.313333
127 | 0.0077 | 1.035667 | 0.1035667 | 7.7 | 0.1035667 | 8.35
128 | 0.0077 | 1.044 | 0.1044 | 7.7 | 0.1044 | 8.376667
129 | 0.0077 | 1.052 | 0.1052 | 7.7 | 0.1052 | 8.413333
130 | 0.008 | 1.06 | 0.106 | 8 | 0.106 | 8.46
131 | 0.0082 | 1.068333 | 0.1068333 | 8.2 | 0.1068333 | 8.493333
132 | 0.0081 | 1.076333 | 0.1076333 | 8.1 | 0.1076333 | 8.516667
133 | 0.0079 | 1.084667 | 0.1084667 | 7.9 | 0.1084667 | 8.54
134 | 0.0083 | 1.092667 | 0.1092667 | 8.3 | 0.1092667 | 8.573333
135 | 0.0087 | 1.101 | 0.1101 | 8.7 | 0.1101 | 8.593333
136 | 0.0085 | 1.109 | 0.1109 | 8.5 | 0.1109 | 8.59
137 | 0.0082 | 1.117333 | 0.1117333 | 8.2 | 0.1117333 | 8.593333
138 | 0.008 | 1.125333 | 0.1125333 | 8 | 0.1125333 | 8.62
139 | 0.0085 | 1.133333 | 0.1133333 | 8.5 | 0.1133333 | 8.663333
140 | 0.0084 | 1.141667 | 0.1141667 | 8.4 | 0.1141667 | 8.686667
141 | 0.0082 | 1.149667 | 0.1149667 | 8.2 | 0.1149667 | 8.706667
142 | 0.0081 | 1.158 | 0.1158 | 8.1 | 0.1158 | 8.746667
143 | 0.0084 | 1.166 | 0.1166 | 8.4 | 0.1166 | 8.79
144 | 0.0088 | 1.174333 | 0.1174333 | 8.8 | 0.1174333 | 8.823333
145 | 0.0086 | 1.182333 | 0.1182333 | 8.6 | 0.1182333 | 8.836667
146 | 0.0085 | 1.190667 | 0.1190667 | 8.5 | 0.1190667 | 8.863333
147 | 0.0086 | 1.198667 | 0.1198667 | 8.6 | 0.1198667 | 8.893333
148 | 0.0086 | 1.207 | 0.1207 | 8.6 | 0.1207 | 8.92
149 | 0.0086 | 1.215 | 0.1215 | 8.6 | 0.1215 | 8.95
150 | 0.0086 | 1.223333 | 0.1223333 | 8.6 | 0.1223333 | 8.976667
151 | 0.0086 | 1.231333 | 0.1231333 | 8.6 | 0.1231333 | 9.006667
152 | 0.0085 | 1.239333 | 0.1239333 | 8.5 | 0.1239333 | 9.033333
153 | 0.0084 | 1.247667 | 0.1247667 | 8.4 | 0.1247667 | 9.066667
154 | 0.0086 | 1.255667 | 0.1255667 | 8.6 | 0.1255667 | 9.1
155 | 0.0088 | 1.264 | 0.1264 | 8.8 | 0.1264 | 9.12
156 | 0.0087 | 1.272 | 0.1272 | 8.7 | 0.1272 | 9.13
157 | 0.0085 | 1.280333 | 0.1280333 | 8.5 | 0.1280333 | 9.15
158 | 0.0088 | 1.288333 | 0.1288333 | 8.8 | 0.1288333 | 9.186667
159 | 0.0091 | 1.296667 | 0.1296667 | 9.1 | 0.1296667 | 9.213333
160 | 0.009 | 1.304667 | 0.1304667 | 9 | 0.1304667 | 9.223333
161 | 0.0089 | 1.313 | 0.1313 | 8.9 | 0.1313 | 9.246667
162 | 0.0088 | 1.321 | 0.1321 | 8.8 | 0.1321 | 9.29
163 | 0.0089 | 1.329333 | 0.1329333 | 8.9 | 0.1329333 | 9.323333
164 | 0.0089 | 1.337333 | 0.1337333 | 8.9 | 0.1337333 | 9.34
165 | 0.0086 | 1.345333 | 0.1345333 | 8.6 | 0.1345333 | 9.36
166 | 0.0086 | 1.353667 | 0.1353667 | 8.6 | 0.1353667 | 9.41
167 | 0.009 | 1.361667 | 0.1361667 | 9 | 0.1361667 | 9.456667
168 | 0.0093 | 1.37 | 0.137 | 9.3 | 0.137 | 9.473333
169 | 0.0092 | 1.378 | 0.1378 | 9.2 | 0.1378 | 9.49
170 | 0.009 | 1.386333 | 0.1386333 | 9 | 0.1386333 | 9.526667
171 | 0.0094 | 1.394333 | 0.1394333 | 9.4 | 0.1394333 | 9.573333
172 | 0.0094 | 1.402667 | 0.1402667 | 9.4 | 0.1402667 | 9.596667
173 | 0.0094 | 1.410667 | 0.1410667 | 9.4 | 0.1410667 | 9.63
174 | 0.0092 | 1.419 | 0.1419 | 9.2 | 0.1419 | 9.67
175 | 0.0094 | 1.427 | 0.1427 | 9.4 | 0.1427 | 9.723333
176 | 0.0094 | 1.435 | 0.1435 | 9.4 | 0.1435 | 9.763333
177 | 0.0094 | 1.443333 | 0.1443333 | 9.4 | 0.1443333 | 9.8
178 | 0.0095 | 1.451333 | 0.1451333 | 9.5 | 0.1451333 | 9.836667
179 | 0.0094 | 1.459667 | 0.1459667 | 9.4 | 0.1459667 | 9.866667
180 | 0.0095 | 1.467667 | 0.1467667 | 9.5 | 0.1467667 | 9.9
181 | 0.0094 | 1.476 | 0.1476 | 9.4 | 0.1476 | 9.93
182 | 0.0095 | 1.484 | 0.1484 | 9.5 | 0.1484 | 9.963333
183 | 0.0094 | 1.492333 | 0.1492333 | 9.4 | 0.1492333 | 9.99
184 | 0.0092 | 1.500333 | 0.1500333 | 9.2 | 0.1500333 | 10.01667
185 | 0.0091 | 1.508667 | 0.1508667 | 9.1 | 0.1508667 | 10.05333
186 | 0.0093 | 1.516667 | 0.1516667 | 9.3 | 0.1516667 | 10.09
187 | 0.0096 | 1.524667 | 0.1524667 | 9.6 | 0.1524667 | 10.11667
188 | 0.0096 | 1.533 | 0.1533 | 9.6 | 0.1533 | 10.14
189 | 0.0094 | 1.541 | 0.1541 | 9.4 | 0.1541 | 10.17667
190 | 0.0097 | 1.549333 | 0.1549333 | 9.7 | 0.1549333 | 10.22667
191 | 0.0102 | 1.557333 | 0.1557333 | 10.2 | 0.1557333 | 10.26
192 | 0.0098 | 1.565667 | 0.1565667 | 9.8 | 0.1565667 | 10.29
193 | 0.0094 | 1.573667 | 0.1573667 | 9.4 | 0.1573667 | 10.34667
194 | 0.0095 | 1.582 | 0.1582 | 9.5 | 0.1582 | 10.42
195 | 0.0101 | 1.59 | 0.159 | 10.1 | 0.159 | 10.48
196 | 0.01 | 1.598333 | 0.1598333 | 10 | 0.1598333 | 10.51333
197 | 0.0095 | 1.606333 | 0.1606333 | 9.5 | 0.1606333 | 10.56
198 | 0.0098 | 1.614667 | 0.1614667 | 9.8 | 0.1614667 | 10.62667
199 | 0.0103 | 1.622667 | 0.1622667 | 10.3 | 0.1622667 | 10.67667
200 | 0.0104 | 1.630667 | 0.1630667 | 10.4 | 0.1630667 | 10.70333
201 | 0.0101 | 1.639 | 0.1639 | 10.1 | 0.1639 | 10.73
202 | 0.0104 | 1.647 | 0.1647 | 10.4 | 0.1647 | 10.77667
203 | 0.0106 | 1.655333 | 0.1655333 | 10.6 | 0.1655333 | 10.81667
204 | 0.0108 | 1.663333 | 0.1663333 | 10.8 | 0.1663333 | 10.84
205 | 0.0106 | 1.671667 | 0.1671667 | 10.6 | 0.1671667 | 10.85667
206 | 0.0105 | 1.679667 | 0.1679667 | 10.5 | 0.1679667 | 10.88333
207 | 0.0105 | 1.688 | 0.1688 | 10.5 | 0.1688 | 10.91
208 | 0.0104 | 1.696 | 0.1696 | 10.4 | 0.1696 | 10.93333
209 | 0.0104 | 1.704333 | 0.1704333 | 10.4 | 0.1704333 | 10.96
210 | 0.0104 | 1.712333 | 0.1712333 | 10.4 | 0.1712333 | 10.98667
211 | 0.0104 | 1.720667 | 0.1720667 | 10.4 | 0.1720667 | 11.01
212 | 0.0103 | 1.728667 | 0.1728667 | 10.3 | 0.1728667 | 11.03333
213 | 0.0102 | 1.737 | 0.1737 | 10.2 | 0.1737 | 11.06
214 | 0.0103 | 1.745 | 0.1745 | 10.3 | 0.1745 | 11.08667
215 | 0.0102 | 1.753333 | 0.1753333 | 10.2 | 0.1753333 | 11.11
216 | 0.0101 | 1.761333 | 0.1761333 | 10.1 | 0.1761333 | 11.14
217 | 0.0103 | 1.769333 | 0.1769333 | 10.3 | 0.1769333 | 11.17667
218 | 0.0107 | 1.777667 | 0.1777667 | 10.7 | 0.1777667 | 11.20667
219 | 0.0109 | 1.785667 | 0.1785667 | 10.9 | 0.1785667 | 11.22333
220 | 0.0107 | 1.794 | 0.1794 | 10.7 | 0.1794 | 11.23667
221 | 0.0111 | 1.802 | 0.1802 | 11.1 | 0.1802 | 11.25
222 | 0.0115 | 1.810333 | 0.1810333 | 11.5 | 0.1810333 | 11.24667
223 | 0.0116 | 1.818333 | 0.1818333 | 11.6 | 0.1818333 | 11.23
224 | 0.0113 | 1.826667 | 0.1826667 | 11.3 | 0.1826667 | 11.21667
225 | 0.0111 | 1.834667 | 0.1834667 | 11.1 | 0.1834667 | 11.22
226 | 0.0114 | 1.842667 | 0.1842667 | 11.4 | 0.1842667 | 11.23667
227 | 0.0115 | 1.851 | 0.1851 | 11.5 | 0.1851 | 11.24667
228 | 0.0113 | 1.860333 | 0.1860333 | 11.3 | 0.1860333 | 11.25333
229 | 0.0111 | 1.868333 | 0.1868333 | 11.1 | 0.1868333 | 11.27
230 | 0.0112 | 1.876667 | 0.1876667 | 11.2 | 0.1876667 | 11.29333
231 | 0.0115 | 1.884667 | 0.1884667 | 11.5 | 0.1884667 | 11.31
232 | 0.0116 | 1.893 | 0.1893 | 11.6 | 0.1893 | 11.31333
233 | 0.0113 | 1.901 | 0.1901 | 11.3 | 0.1901 | 11.31333
234 | 0.0113 | 1.909333 | 0.1909333 | 11.3 | 0.1909333 | 11.33333
235 | 0.0114 | 1.917333 | 0.1917333 | 11.4 | 0.1917333 | 11.35667
236 | 0.0113 | 1.925333 | 0.1925333 | 11.3 | 0.1925333 | 11.37
237 | 0.0112 | 1.933667 | 0.1933667 | 11.2 | 0.1933667 | 11.38667
238 | 0.0112 | 1.941667 | 0.1941667 | 11.2 | 0.1941667 | 11.42
239 | 0.0112 | 1.95 | 0.195 | 11.2 | 0.195 | 11.45
240 | 0.0111 | 1.958 | 0.1958 | 11.1 | 0.1958 | 11.4
241 | 0.0111 | 1.966333 | 0.1966333 | 11.1 | 0.1966333 | 11.24333
242 | 0.0111 | 1.974333 | 0.1974333 | 11.1 | 0.1974333 | 10.98333
243 | 0.011 | 1.982667 | 0.1982667 | 11 | 0.1982667 | 10.62333
244 | 0.011 | 1.990667 | 0.1990667 | 11 | 0.1990667 | 10.23333
245 | 0.0111 | 1.999 | 0.1999 | 11.1 | 0.1999 | 9.843333
246 | 0.0112 | 2.007 | 0.2007 | 11.2 | 0.2007 | 9.45
247 | 0.0112 | 2.015333 | 0.2015333 | 11.2 | 0.2015333 | 9.05
248 | 0.0112 | 2.023333 | 0.2023333 | 11.2 | 0.2023333 | 8.65
249 | 0.0113 | 2.032667 | 0.2032667 | 11.3 | 0.2032667 | 8.25
250 | 0.0111 | 2.040667 | 0.2040667 | 11.1 | 0.2040667 | 7.85
251 | 0.011 | 2.048667 | 0.2048667 | 11 | 0.2048667 | 7.463333
252 | 0.011 | 2.057 | 0.2057 | 11 | 0.2057 | 7.073333
253 | 0.0112 | 2.065 | 0.2065 | 11.2 | 0.2065 | 6.68
254 | 0.0114 | 2.073333 | 0.2073333 | 11.4 | 0.2073333 | 6.29
255 | 0.0116 | 2.081333 | 0.2081333 | 11.6 | 0.2081333 | 5.896667
256 | 0.0117 | 2.089667 | 0.2089667 | 11.7 | 0.2089667 | 5.486667
257 | 0.0117 | 2.097667 | 0.2097667 | 11.7 | 0.2097667 | 5.063333
258 | 0.0118 | 2.106 | 0.2106 | 11.8 | 0.2106 | 4.64
259 | 0.0118 | 2.114 | 0.2114 | 11.8 | 0.2114 | 4.23
260 | 0.0117 | 2.122333 | 0.2122333 | 11.7 | 0.2122333 | 3.816667
261 | 0.0116 | 2.130333 | 0.2130333 | 11.6 | 0.2130333 | 3.406667
262 | 0.0116 | 2.138667 | 0.2138667 | 11.6 | 0.2138667 | 2.996667
263 | 0.0119 | 2.146667 | 0.2146667 | 11.9 | 0.2146667 | 2.586667
264 | 0.012 | 2.154667 | 0.2154667 | 12 | 0.2154667 | 2.17
265 | 0.0118 | 2.163 | 0.2163 | 11.8 | 0.2163 | 1.75
266 | 0.0118 | 2.171 | 0.2171 | 11.8 | 0.2171 | 1.333333
267 | 0.0122 | 2.179333 | 0.2179333 | 12.2 | 0.2179333 | 0.9066667
268 | 0.0121 | 2.187333 | 0.2187333 | 12.1 | 0.2187333 | 0.4633333
269 | 0.0097 | 2.195667 | 0.2195667 | 9.7 | 0.2195667 | 0.03333333
270 | 0.0064 | 2.203667 | 0.2203667 | 6.4 | 0.2203667 | -0.31
271 | 0.0033 | 2.212 | 0.2212 | 3.3 | 0.2212 | -0.55
272 | 0.0003 | 2.22 | 0.222 | 0.3 | 0.222 | -0.6933333
273 | -0.0007 | 2.228333 | 0.2228333 | -0.7 | 0.2228333 | -0.7366667
274 | -0.0007 | 2.236333 | 0.2236333 | -0.7 | 0.2236333 | -0.74
275 | -0.0007 | 2.244667 | 0.2244667 | -0.7 | 0.2244667 | -0.7433333
276 | -0.0008 | 2.252667 | 0.2252667 | -0.8 | 0.2252667 | -0.7533333
277 | -0.0008 | 2.261 | 0.2261 | -0.8 | 0.2261 | -0.76
278 | -0.0008 | 2.269 | 0.2269 | -0.8 | 0.2269 | -0.7566667
279 | -0.0007 | 2.277333 | 0.2277333 | -0.7 | 0.2277333 | -0.75
280 | -0.0005 | 2.285333 | 0.2285333 | -0.5 | 0.2285333 | -0.75
281 | -0.0007 | 2.293667 | 0.2293667 | -0.7 | 0.2293667 | -0.76
282 | -0.0008 | 2.301667 | 0.2301667 | -0.8 | 0.2301667 | -0.76
283 | -0.0005 | 2.31 | 0.231 | -0.5 | 0.231 | -0.7633333
284 | -0.0004 | 2.318 | 0.2318 | -0.4 | 0.2318 | -0.78
285 | -0.0007 | 2.326333 | 0.2326333 | -0.7 | 0.2326333 | -0.8
286 | -0.001 | 2.334333 | 0.2334333 | -1 | 0.2334333 | -0.8066667
287 | -0.001 | 2.342667 | 0.2342667 | -1 | 0.2342667 | -0.8066667
288 | -0.0005 | 2.350667 | 0.2350667 | -0.5 | 0.2350667 | -0.81
289 | -0.0006 | 2.359 | 0.2359 | -0.6 | 0.2359 | -0.82
290 | -0.0006 | 2.367 | 0.2367 | -0.6 | 0.2367 | -0.82
291 | -0.0007 | 2.375 | 0.2375 | -0.7 | 0.2375 | -0.83
292 | -0.0007 | 2.383333 | 0.2383333 | -0.7 | 0.2383333 | -0.8466667
293 | -0.0006 | 2.391333 | 0.2391333 | -0.6 | 0.2391333 | -0.8633333
294 | -0.0006 | 2.399667 | 0.2399667 | -0.6 | 0.2399667 | -0.8666667
295 | -0.0007 | 2.407667 | 0.2407667 | -0.7 | 0.2407667 | -0.8733333
296 | -0.001 | 2.416 | 0.2416 | -1 | 0.2416 | -0.89
297 | -0.0011 | 2.424 | 0.2424 | -1.1 | 0.2424 | -0.8966667
298 | -0.0008 | 2.432333 | 0.2432333 | -0.8 | 0.2432333 | -0.8966667
299 | -0.0006 | 2.440333 | 0.2440333 | -0.6 | 0.2440333 | -0.9
300 | -0.0008 | 2.448667 | 0.2448667 | -0.8 | 0.2448667 | -0.91
301 | -0.001 | 2.456667 | 0.2456667 | -1 | 0.2456667 | -0.9133333
302 | -0.001 | 2.465 | 0.2465 | -1 | 0.2465 | -0.91
303 | -0.0008 | 2.473 | 0.2473 | -0.8 | 0.2473 | -0.9033333
304 | -0.0008 | 2.481333 | 0.2481333 | -0.8 | 0.2481333 | -0.9033333
305 | -0.001 | 2.489333 | 0.2489333 | -1 | 0.2489333 | -0.9033333
306 | -0.001 | 2.497667 | 0.2497667 | -1 | 0.2497667 | -0.9033333
307 | -0.0007 | 2.505667 | 0.2505667 | -0.7 | 0.2505667 | -0.9033333
308 | -0.0006 | 2.513667 | 0.2513667 | -0.6 | 0.2513667 | -0.9133333
309 | -0.0007 | 2.522 | 0.2522 | -0.7 | 0.2522 | -0.9233333
310 | -0.0008 | 2.53 | 0.253 | -0.8 | 0.253 | -0.93
311 | -0.0007 | 2.538333 | 0.2538333 | -0.7 | 0.2538333 | -0.94
312 | -0.0009 | 2.546333 | 0.2546333 | -0.9 | 0.2546333 | -0.95
313 | -0.001 | 2.554667 | 0.2554667 | -1 | 0.2554667 | -0.9566667
314 | -0.001 | 2.562667 | 0.2562667 | -1 | 0.2562667 | -0.9666667
315 | -0.0009 | 2.571 | 0.2571 | -0.9 | 0.2571 | -0.9655172
316 | -0.001 | 2.579 | 0.2579 | -1 | 0.2579 | -0.9678571
317 | -0.0011 | 2.587333 | 0.2587333 | -1.1 | 0.2587333 | -0.9666667
318 | -0.0008 | 2.595333 | 0.2595333 | -0.8 | 0.2595333 | -0.9615385
319 | -0.0006 | 2.603333 | 0.2603333 | -0.6 | 0.2603333 | -0.968
320 | -0.0009 | 2.611667 | 0.2611667 | -0.9 | 0.2611667 | -0.9833333
321 | -0.0012 | 2.619667 | 0.2619667 | -1.2 | 0.2619667 | -0.9869565
322 | -0.0012 | 2.628 | 0.2628 | -1.2 | 0.2628 | -0.9772727
323 | -0.0007 | 2.636 | 0.2636 | -0.7 | 0.2636 | -0.9666667
324 | -0.0008 | 2.644333 | 0.2644333 | -0.8 | 0.2644333 | -0.98
325 | -0.0012 | 2.652333 | 0.2652333 | -1.2 | 0.2652333 | -0.9894737
326 | -0.0012 | 2.660667 | 0.2660667 | -1.2 | 0.2660667 | -0.9777778
327 | -0.0011 | 2.668667 | 0.2668667 | -1.1 | 0.2668667 | -0.9647059
328 | -0.0009 | 2.677 | 0.2677 | -0.9 | 0.2677 | -0.95625
329 | -0.0009 | 2.685 | 0.2685 | -0.9 | 0.2685 | -0.96
330 | -0.0009 | 2.693333 | 0.2693333 | -0.9 | 0.2693333 | -0.9642857
331 | -0.0009 | 2.701333 | 0.2701333 | -0.9 | 0.2701333 | -0.9692308
332 | -0.0008 | 2.709667 | 0.2709667 | -0.8 | 0.2709667 | -0.975
333 | -0.0008 | 2.717667 | 0.2717667 | -0.8 | 0.2717667 | -0.9909091
334 | -0.0008 | 2.725667 | 0.2725667 | -0.8 | 0.2725667 | -1.01
335 | -0.001 | 2.734 | 0.2734 | -1 | 0.2734 | -1.033333
336 | -0.001 | 2.742 | 0.2742 | -1 | 0.2742 | -1.0375
337 | -0.001 | 2.750333 | 0.2750333 | -1 | 0.2750333 | -1.042857
338 | -0.0009 | 2.758333 | 0.2758333 | -0.9 | 0.2758333 | -1.05
339 | -0.0009 | 2.766667 | 0.2766667 | -0.9 | 0.2766667 | -1.08
340 | -0.0011 | 2.774667 | 0.2774667 | -1.1 | 0.2774667 | -1.125
341 | -0.001 | 2.783 | 0.2783 | -1 | 0.2783 | -1.133333
342 | -0.0011 | 2.791 | 0.2791 | -1.1 | 0.2791 | -1.2
343 | -0.0013 | 2.799333 | 0.2799333 | -1.3 | 0.2799333 | -1.3
Graphs regarding force-strain curve of spider silks. X-axis is strain and Y-axis is force [mN].
above: raw force-strain curve
middle: thirty points' moving-averaged force-strain curve
bottom: extract of initial slope used for calculation of Young's modulus.

## OF-14
Sample | Mode | Shape | Unit | Speed
OF-14 | Tensile | Cylinder | mm | 10
Shape: Cylinder
Name | Diameter(um) | Length(mm)
1 - 1 | 4.682 | 10
Parｍeter | Breaking force | Breaking strain | Young's modulus | Breaking stress | Young's modulus
Unit | mN | - | mN | MPa | MPa
1 - 1 | 6.107 | 0.343 | 52.897 | 354.8914 | 3073.963
1 - 1
| Force (N) | Position (mm) | Strain (-) | Force (mN) | Strain avg. (-) | Force avg. (mN)
0 | 0 | 0 | 0 | 0 | 0 | 0.3766667
1 | -0.0001 | 0.008333334 | 0.0008333334 | -0.1 | 0.0008333334 | 0.4066667
2 | 0 | 0.01633333 | 0.001633333 | 0 | 0.001633333 | 0.44
3 | 0.0003 | 0.02466667 | 0.002466667 | 0.3 | 0.002466667 | 0.4733333
4 | 0.0002 | 0.03266667 | 0.003266667 | 0.2 | 0.003266667 | 0.5066667
5 | -0.0002 | 0.041 | 0.0041 | -0.2 | 0.0041 | 0.5466667
6 | -0.0002 | 0.049 | 0.0049 | -0.2 | 0.0049 | 0.5933333
7 | 0 | 0.05733333 | 0.005733333 | 0 | 0.005733333 | 0.6366667
8 | -0.0001 | 0.06533334 | 0.006533334 | -0.1 | 0.006533334 | 0.6833333
9 | -0.0001 | 0.07333333 | 0.007333333 | -0.1 | 0.007333333 | 0.74
10 | 0.0001 | 0.08166666 | 0.008166666 | 0.1 | 0.008166666 | 0.79
11 | 0.0001 | 0.08966666 | 0.008966666 | 0.1 | 0.008966666 | 0.8266667
12 | 0.0002 | 0.098 | 0.0098 | 0.2 | 0.0098 | 0.87
13 | 0.0003 | 0.106 | 0.0106 | 0.3 | 0.0106 | 0.9
14 | 0.0004 | 0.1143333 | 0.01143333 | 0.4 | 0.01143333 | 0.9233333
15 | 0.0004 | 0.1223333 | 0.01223333 | 0.4 | 0.01223333 | 0.9433333
16 | 0.0003 | 0.1306667 | 0.01306667 | 0.3 | 0.01306667 | 0.9733333
17 | 0.0005 | 0.1386667 | 0.01386667 | 0.5 | 0.01386667 | 1.01
18 | 0.0005 | 0.147 | 0.0147 | 0.5 | 0.0147 | 1.033333
19 | 0.0005 | 0.155 | 0.0155 | 0.5 | 0.0155 | 1.07
20 | 0.0007 | 0.163 | 0.0163 | 0.7 | 0.0163 | 1.11
21 | 0.0006 | 0.1713333 | 0.01713333 | 0.6 | 0.01713333 | 1.136667
22 | 0.0008 | 0.1793333 | 0.01793333 | 0.8 | 0.01793333 | 1.16
23 | 0.0009 | 0.1876667 | 0.01876667 | 0.9 | 0.01876667 | 1.176667
24 | 0.0011 | 0.1956667 | 0.01956667 | 1.1 | 0.01956667 | 1.203333
25 | 0.0009 | 0.204 | 0.0204 | 0.9 | 0.0204 | 1.223333
26 | 0.0006 | 0.212 | 0.0212 | 0.6 | 0.0212 | 1.24
27 | 0.0008 | 0.2203333 | 0.02203333 | 0.8 | 0.02203333 | 1.26
28 | 0.0008 | 0.2283333 | 0.02283333 | 0.8 | 0.02283333 | 1.286667
29 | 0.001 | 0.2363333 | 0.02363333 | 1 | 0.02363333 | 1.323333
30 | 0.0009 | 0.2446667 | 0.02446667 | 0.9 | 0.02446667 | 1.34
31 | 0.0009 | 0.2526667 | 0.02526667 | 0.9 | 0.02526667 | 1.346667
32 | 0.001 | 0.261 | 0.0261 | 1 | 0.0261 | 1.36
33 | 0.0013 | 0.269 | 0.0269 | 1.3 | 0.0269 | 1.39
34 | 0.0014 | 0.2773333 | 0.02773333 | 1.4 | 0.02773333 | 1.41
35 | 0.0012 | 0.2853333 | 0.02853333 | 1.2 | 0.02853333 | 1.416667
36 | 0.0011 | 0.2936667 | 0.02936667 | 1.1 | 0.02936667 | 1.43
37 | 0.0014 | 0.3016667 | 0.03016667 | 1.4 | 0.03016667 | 1.456667
38 | 0.0016 | 0.31 | 0.031 | 1.6 | 0.031 | 1.476667
39 | 0.0014 | 0.318 | 0.0318 | 1.4 | 0.0318 | 1.486667
40 | 0.0012 | 0.326 | 0.0326 | 1.2 | 0.0326 | 1.493333
41 | 0.0014 | 0.3343333 | 0.03343333 | 1.4 | 0.03343333 | 1.513333
42 | 0.0011 | 0.3433333 | 0.03433333 | 1.1 | 0.03433333 | 1.533333
43 | 0.001 | 0.3513333 | 0.03513333 | 1 | 0.03513333 | 1.563333
44 | 0.001 | 0.3596667 | 0.03596667 | 1 | 0.03596667 | 1.586667
45 | 0.0013 | 0.3676667 | 0.03676667 | 1.3 | 0.03676667 | 1.603333
46 | 0.0014 | 0.3756667 | 0.03756667 | 1.4 | 0.03756667 | 1.616667
47 | 0.0012 | 0.384 | 0.0384 | 1.2 | 0.0384 | 1.63
48 | 0.0016 | 0.392 | 0.0392 | 1.6 | 0.0392 | 1.643333
49 | 0.0017 | 0.4003333 | 0.04003333 | 1.7 | 0.04003333 | 1.64
50 | 0.0015 | 0.4083333 | 0.04083333 | 1.5 | 0.04083333 | 1.636667
51 | 0.0013 | 0.4166667 | 0.04166667 | 1.3 | 0.04166667 | 1.64
52 | 0.0013 | 0.4246667 | 0.04246667 | 1.3 | 0.04246667 | 1.65
53 | 0.0017 | 0.433 | 0.0433 | 1.7 | 0.0433 | 1.66
54 | 0.0017 | 0.441 | 0.0441 | 1.7 | 0.0441 | 1.653333
55 | 0.0014 | 0.4493333 | 0.04493333 | 1.4 | 0.04493333 | 1.646667
56 | 0.0012 | 0.4573333 | 0.04573333 | 1.2 | 0.04573333 | 1.653333
57 | 0.0016 | 0.4656667 | 0.04656667 | 1.6 | 0.04656667 | 1.67
58 | 0.0019 | 0.4736667 | 0.04736667 | 1.9 | 0.04736667 | 1.676667
59 | 0.0015 | 0.4816667 | 0.04816667 | 1.5 | 0.04816667 | 1.67
60 | 0.0011 | 0.49 | 0.049 | 1.1 | 0.049 | 1.68
61 | 0.0013 | 0.498 | 0.0498 | 1.3 | 0.0498 | 1.703333
62 | 0.0019 | 0.5063334 | 0.05063334 | 1.9 | 0.05063334 | 1.716667
63 | 0.0019 | 0.5143333 | 0.05143333 | 1.9 | 0.05143333 | 1.713333
64 | 0.0016 | 0.5226667 | 0.05226667 | 1.6 | 0.05226667 | 1.71
65 | 0.0016 | 0.5306666 | 0.05306666 | 1.6 | 0.05306666 | 1.713333
66 | 0.0019 | 0.539 | 0.0539 | 1.9 | 0.0539 | 1.713333
67 | 0.002 | 0.547 | 0.0547 | 2 | 0.0547 | 1.703333
68 | 0.0019 | 0.555 | 0.0555 | 1.9 | 0.0555 | 1.696667
69 | 0.0016 | 0.5633333 | 0.05633333 | 1.6 | 0.05633333 | 1.69
70 | 0.0018 | 0.5713333 | 0.05713333 | 1.8 | 0.05713333 | 1.686667
71 | 0.002 | 0.5796667 | 0.05796667 | 2 | 0.05796667 | 1.68
72 | 0.002 | 0.5876667 | 0.05876667 | 2 | 0.05876667 | 1.673333
73 | 0.0017 | 0.596 | 0.0596 | 1.7 | 0.0596 | 1.676667
74 | 0.0015 | 0.604 | 0.0604 | 1.5 | 0.0604 | 1.686667
75 | 0.0017 | 0.6123334 | 0.06123334 | 1.7 | 0.06123334 | 1.703333
76 | 0.0018 | 0.6203333 | 0.06203333 | 1.8 | 0.06203333 | 1.713333
77 | 0.0016 | 0.6286666 | 0.06286666 | 1.6 | 0.06286666 | 1.723333
78 | 0.0015 | 0.6366667 | 0.06366667 | 1.5 | 0.06366667 | 1.733333
79 | 0.0016 | 0.6446667 | 0.06446667 | 1.6 | 0.06446667 | 1.746667
80 | 0.0016 | 0.653 | 0.0653 | 1.6 | 0.0653 | 1.756667
81 | 0.0016 | 0.661 | 0.0661 | 1.6 | 0.0661 | 1.77
82 | 0.0016 | 0.6693333 | 0.06693333 | 1.6 | 0.06693333 | 1.786667
83 | 0.0015 | 0.6773334 | 0.06773334 | 1.5 | 0.06773334 | 1.806667
84 | 0.0015 | 0.6856667 | 0.06856667 | 1.5 | 0.06856667 | 1.83
85 | 0.0016 | 0.6936666 | 0.06936666 | 1.6 | 0.06936666 | 1.853333
86 | 0.0017 | 0.702 | 0.0702 | 1.7 | 0.0702 | 1.873333
87 | 0.0018 | 0.71 | 0.071 | 1.8 | 0.071 | 1.893333
88 | 0.0017 | 0.718 | 0.0718 | 1.7 | 0.0718 | 1.906667
89 | 0.0018 | 0.7263333 | 0.07263333 | 1.8 | 0.07263333 | 1.913333
90 | 0.0018 | 0.7343333 | 0.07343333 | 1.8 | 0.07343333 | 1.906667
91 | 0.0017 | 0.7426667 | 0.07426667 | 1.7 | 0.07426667 | 1.906667
92 | 0.0018 | 0.7506667 | 0.07506667 | 1.8 | 0.07506667 | 1.913333
93 | 0.0018 | 0.759 | 0.0759 | 1.8 | 0.0759 | 1.916667
94 | 0.0017 | 0.767 | 0.0767 | 1.7 | 0.0767 | 1.91
95 | 0.0016 | 0.7753333 | 0.07753333 | 1.6 | 0.07753333 | 1.916667
96 | 0.0016 | 0.7833334 | 0.07833334 | 1.6 | 0.07833334 | 1.94
97 | 0.0018 | 0.7913333 | 0.07913333 | 1.8 | 0.07913333 | 1.97
98 | 0.0017 | 0.7996666 | 0.07996666 | 1.7 | 0.07996666 | 1.986667
99 | 0.0015 | 0.8076667 | 0.08076667 | 1.5 | 0.08076667 | 2.003333
100 | 0.0016 | 0.816 | 0.0816 | 1.6 | 0.0816 | 2.03
101 | 0.0018 | 0.824 | 0.0824 | 1.8 | 0.0824 | 2.056667
102 | 0.0021 | 0.8323333 | 0.08323333 | 2.1 | 0.08323333 | 2.07
103 | 0.002 | 0.8403333 | 0.08403333 | 2 | 0.08403333 | 2.07
104 | 0.002 | 0.8486667 | 0.08486667 | 2 | 0.08486667 | 2.076667
105 | 0.002 | 0.8566667 | 0.08566667 | 2 | 0.08566667 | 2.083333
106 | 0.0021 | 0.865 | 0.0865 | 2.1 | 0.0865 | 2.086667
107 | 0.0019 | 0.873 | 0.0873 | 1.9 | 0.0873 | 2.086667
108 | 0.0019 | 0.881 | 0.0881 | 1.9 | 0.0881 | 2.096667
109 | 0.0019 | 0.8893333 | 0.08893333 | 1.9 | 0.08893333 | 2.11
110 | 0.002 | 0.8973333 | 0.08973333 | 2 | 0.08973333 | 2.116667
111 | 0.0021 | 0.9056666 | 0.09056666 | 2.1 | 0.09056666 | 2.12
112 | 0.0022 | 0.9136667 | 0.09136667 | 2.2 | 0.09136667 | 2.126667
113 | 0.0022 | 0.922 | 0.0922 | 2.2 | 0.0922 | 2.13
114 | 0.0022 | 0.93 | 0.093 | 2.2 | 0.093 | 2.13
115 | 0.0022 | 0.9383333 | 0.09383333 | 2.2 | 0.09383333 | 2.136667
116 | 0.0023 | 0.9463333 | 0.09463333 | 2.3 | 0.09463333 | 2.153333
117 | 0.0022 | 0.9543333 | 0.09543333 | 2.2 | 0.09543333 | 2.163333
118 | 0.0019 | 0.9626667 | 0.09626667 | 1.9 | 0.09626667 | 2.166667
119 | 0.0016 | 0.9706666 | 0.09706666 | 1.6 | 0.09706666 | 2.183333
120 | 0.0018 | 0.979 | 0.0979 | 1.8 | 0.0979 | 2.223333
121 | 0.0019 | 0.987 | 0.0987 | 1.9 | 0.0987 | 2.246667
122 | 0.0019 | 0.9953333 | 0.09953333 | 1.9 | 0.09953333 | 2.25
123 | 0.0016 | 1.003333 | 0.1003333 | 1.6 | 0.1003333 | 2.26
124 | 0.0019 | 1.011667 | 0.1011667 | 1.9 | 0.1011667 | 2.296667
125 | 0.0023 | 1.019667 | 0.1019667 | 2.3 | 0.1019667 | 2.326667
126 | 0.0025 | 1.027667 | 0.1027667 | 2.5 | 0.1027667 | 2.333333
127 | 0.0023 | 1.036 | 0.1036 | 2.3 | 0.1036 | 2.33
128 | 0.0022 | 1.044 | 0.1044 | 2.2 | 0.1044 | 2.343333
129 | 0.0023 | 1.052333 | 0.1052333 | 2.3 | 0.1052333 | 2.37
130 | 0.0024 | 1.060333 | 0.1060333 | 2.4 | 0.1060333 | 2.386667
131 | 0.0022 | 1.068667 | 0.1068667 | 2.2 | 0.1068667 | 2.386667
132 | 0.0021 | 1.076667 | 0.1076667 | 2.1 | 0.1076667 | 2.393333
133 | 0.0022 | 1.084667 | 0.1084667 | 2.2 | 0.1084667 | 2.41
134 | 0.0022 | 1.093 | 0.1093 | 2.2 | 0.1093 | 2.43
135 | 0.0021 | 1.101 | 0.1101 | 2.1 | 0.1101 | 2.446667
136 | 0.0021 | 1.109333 | 0.1109333 | 2.1 | 0.1109333 | 2.463333
137 | 0.0022 | 1.117333 | 0.1117333 | 2.2 | 0.1117333 | 2.483333
138 | 0.0023 | 1.125667 | 0.1125667 | 2.3 | 0.1125667 | 2.503333
139 | 0.0021 | 1.133667 | 0.1133667 | 2.1 | 0.1133667 | 2.516667
140 | 0.0021 | 1.142 | 0.1142 | 2.1 | 0.1142 | 2.533333
141 | 0.0023 | 1.15 | 0.115 | 2.3 | 0.115 | 2.55
142 | 0.0023 | 1.158333 | 0.1158333 | 2.3 | 0.1158333 | 2.56
143 | 0.0022 | 1.166333 | 0.1166333 | 2.2 | 0.1166333 | 2.57
144 | 0.0024 | 1.174667 | 0.1174667 | 2.4 | 0.1174667 | 2.586667
145 | 0.0027 | 1.182667 | 0.1182667 | 2.7 | 0.1182667 | 2.593333
146 | 0.0026 | 1.191 | 0.1191 | 2.6 | 0.1191 | 2.59
147 | 0.0023 | 1.199 | 0.1199 | 2.3 | 0.1199 | 2.596667
148 | 0.0024 | 1.207 | 0.1207 | 2.4 | 0.1207 | 2.616667
149 | 0.0028 | 1.215333 | 0.1215333 | 2.8 | 0.1215333 | 2.63
150 | 0.0025 | 1.223333 | 0.1223333 | 2.5 | 0.1223333 | 2.63
151 | 0.002 | 1.231667 | 0.1231667 | 2 | 0.1231667 | 2.65
152 | 0.0022 | 1.239667 | 0.1239667 | 2.2 | 0.1239667 | 2.68
153 | 0.0027 | 1.248 | 0.1248 | 2.7 | 0.1248 | 2.693333
154 | 0.0028 | 1.256 | 0.1256 | 2.8 | 0.1256 | 2.69
155 | 0.0025 | 1.264333 | 0.1264333 | 2.5 | 0.1264333 | 2.69
156 | 0.0024 | 1.272333 | 0.1272333 | 2.4 | 0.1272333 | 2.7
157 | 0.0027 | 1.280667 | 0.1280667 | 2.7 | 0.1280667 | 2.706667
158 | 0.003 | 1.288667 | 0.1288667 | 3 | 0.1288667 | 2.7
159 | 0.0028 | 1.297 | 0.1297 | 2.8 | 0.1297 | 2.69
160 | 0.0024 | 1.305 | 0.1305 | 2.4 | 0.1305 | 2.693333
161 | 0.0024 | 1.313 | 0.1313 | 2.4 | 0.1313 | 2.7
162 | 0.0026 | 1.321 | 0.1321 | 2.6 | 0.1321 | 2.706667
163 | 0.0028 | 1.329 | 0.1329 | 2.8 | 0.1329 | 2.713333
164 | 0.0027 | 1.337333 | 0.1337333 | 2.7 | 0.1337333 | 2.723333
165 | 0.0026 | 1.345333 | 0.1345333 | 2.6 | 0.1345333 | 2.73
166 | 0.0027 | 1.353667 | 0.1353667 | 2.7 | 0.1353667 | 2.733333
167 | 0.0028 | 1.361667 | 0.1361667 | 2.8 | 0.1361667 | 2.75
168 | 0.0027 | 1.37 | 0.137 | 2.7 | 0.137 | 2.776667
169 | 0.0026 | 1.378 | 0.1378 | 2.6 | 0.1378 | 2.793333
170 | 0.0026 | 1.386333 | 0.1386333 | 2.6 | 0.1386333 | 2.803333
171 | 0.0026 | 1.394333 | 0.1394333 | 2.6 | 0.1394333 | 2.82
172 | 0.0026 | 1.402667 | 0.1402667 | 2.6 | 0.1402667 | 2.85
173 | 0.0027 | 1.410667 | 0.1410667 | 2.7 | 0.1410667 | 2.876667
174 | 0.0026 | 1.419 | 0.1419 | 2.6 | 0.1419 | 2.89
175 | 0.0026 | 1.427 | 0.1427 | 2.6 | 0.1427 | 2.906667
176 | 0.0028 | 1.435333 | 0.1435333 | 2.8 | 0.1435333 | 2.936667
177 | 0.0029 | 1.443333 | 0.1443333 | 2.9 | 0.1443333 | 2.963333
178 | 0.0028 | 1.451667 | 0.1451667 | 2.8 | 0.1451667 | 2.976667
179 | 0.0028 | 1.459667 | 0.1459667 | 2.8 | 0.1459667 | 2.986667
180 | 0.0031 | 1.468 | 0.1468 | 3.1 | 0.1468 | 3.003333
181 | 0.0029 | 1.476 | 0.1476 | 2.9 | 0.1476 | 3.016667
182 | 0.0026 | 1.484 | 0.1484 | 2.6 | 0.1484 | 3.033333
183 | 0.0026 | 1.492333 | 0.1492333 | 2.6 | 0.1492333 | 3.056667
184 | 0.0028 | 1.500333 | 0.1500333 | 2.8 | 0.1500333 | 3.083333
185 | 0.0028 | 1.508667 | 0.1508667 | 2.8 | 0.1508667 | 3.106667
186 | 0.0026 | 1.516667 | 0.1516667 | 2.6 | 0.1516667 | 3.13
187 | 0.0025 | 1.525 | 0.1525 | 2.5 | 0.1525 | 3.156667
188 | 0.0027 | 1.533 | 0.1533 | 2.7 | 0.1533 | 3.19
189 | 0.0029 | 1.541333 | 0.1541333 | 2.9 | 0.1541333 | 3.213333
190 | 0.0026 | 1.549333 | 0.1549333 | 2.6 | 0.1549333 | 3.226667
191 | 0.0026 | 1.557667 | 0.1557667 | 2.6 | 0.1557667 | 3.25
192 | 0.0028 | 1.565667 | 0.1565667 | 2.8 | 0.1565667 | 3.283333
193 | 0.0031 | 1.573667 | 0.1573667 | 3.1 | 0.1573667 | 3.303333
194 | 0.0029 | 1.582 | 0.1582 | 2.9 | 0.1582 | 3.31
195 | 0.0027 | 1.59 | 0.159 | 2.7 | 0.159 | 3.336667
196 | 0.0032 | 1.598333 | 0.1598333 | 3.2 | 0.1598333 | 3.37
197 | 0.0036 | 1.606333 | 0.1606333 | 3.6 | 0.1606333 | 3.38
198 | 0.0032 | 1.614667 | 0.1614667 | 3.2 | 0.1614667 | 3.37
199 | 0.0029 | 1.622667 | 0.1622667 | 2.9 | 0.1622667 | 3.383333
200 | 0.0031 | 1.631 | 0.1631 | 3.1 | 0.1631 | 3.406667
201 | 0.0035 | 1.639 | 0.1639 | 3.5 | 0.1639 | 3.413333
202 | 0.0034 | 1.647333 | 0.1647333 | 3.4 | 0.1647333 | 3.406667
203 | 0.0031 | 1.655333 | 0.1655333 | 3.1 | 0.1655333 | 3.403333
204 | 0.0031 | 1.663667 | 0.1663667 | 3.1 | 0.1663667 | 3.41
205 | 0.0035 | 1.671667 | 0.1671667 | 3.5 | 0.1671667 | 3.416667
206 | 0.0036 | 1.68 | 0.168 | 3.6 | 0.168 | 3.406667
207 | 0.0033 | 1.688 | 0.1688 | 3.3 | 0.1688 | 3.393333
208 | 0.0031 | 1.696333 | 0.1696333 | 3.1 | 0.1696333 | 3.4
209 | 0.0033 | 1.704333 | 0.1704333 | 3.3 | 0.1704333 | 3.416667
210 | 0.0035 | 1.712333 | 0.1712333 | 3.5 | 0.1712333 | 3.423333
211 | 0.0034 | 1.720667 | 0.1720667 | 3.4 | 0.1720667 | 3.416667
212 | 0.0033 | 1.728667 | 0.1728667 | 3.3 | 0.1728667 | 3.413333
213 | 0.0034 | 1.737 | 0.1737 | 3.4 | 0.1737 | 3.42
214 | 0.0035 | 1.745 | 0.1745 | 3.5 | 0.1745 | 3.43
215 | 0.0035 | 1.753333 | 0.1753333 | 3.5 | 0.1753333 | 3.436667
216 | 0.0034 | 1.761333 | 0.1761333 | 3.4 | 0.1761333 | 3.45
217 | 0.0035 | 1.769667 | 0.1769667 | 3.5 | 0.1769667 | 3.463333
218 | 0.0034 | 1.777667 | 0.1777667 | 3.4 | 0.1777667 | 3.48
219 | 0.0033 | 1.785667 | 0.1785667 | 3.3 | 0.1785667 | 3.5
220 | 0.0033 | 1.794 | 0.1794 | 3.3 | 0.1794 | 3.52
221 | 0.0036 | 1.802333 | 0.1802333 | 3.6 | 0.1802333 | 3.546667
222 | 0.0034 | 1.810333 | 0.1810333 | 3.4 | 0.1810333 | 3.556667
223 | 0.0033 | 1.818333 | 0.1818333 | 3.3 | 0.1818333 | 3.576667
224 | 0.0037 | 1.826667 | 0.1826667 | 3.7 | 0.1826667 | 3.606667
225 | 0.0037 | 1.834667 | 0.1834667 | 3.7 | 0.1834667 | 3.62
226 | 0.0035 | 1.843 | 0.1843 | 3.5 | 0.1843 | 3.626667
227 | 0.0033 | 1.851 | 0.1851 | 3.3 | 0.1851 | 3.64
228 | 0.0036 | 1.859 | 0.1859 | 3.6 | 0.1859 | 3.663333
229 | 0.0036 | 1.867333 | 0.1867333 | 3.6 | 0.1867333 | 3.68
230 | 0.0033 | 1.875333 | 0.1875333 | 3.3 | 0.1875333 | 3.693333
231 | 0.0033 | 1.883667 | 0.1883667 | 3.3 | 0.1883667 | 3.72
232 | 0.0033 | 1.891667 | 0.1891667 | 3.3 | 0.1891667 | 3.746667
233 | 0.0033 | 1.9 | 0.19 | 3.3 | 0.19 | 3.77
234 | 0.0033 | 1.908 | 0.1908 | 3.3 | 0.1908 | 3.79
235 | 0.0032 | 1.916333 | 0.1916333 | 3.2 | 0.1916333 | 3.81
236 | 0.0032 | 1.924333 | 0.1924333 | 3.2 | 0.1924333 | 3.83
237 | 0.0035 | 1.932667 | 0.1932667 | 3.5 | 0.1932667 | 3.84
238 | 0.0036 | 1.940667 | 0.1940667 | 3.6 | 0.1940667 | 3.843333
239 | 0.0035 | 1.949 | 0.1949 | 3.5 | 0.1949 | 3.85
240 | 0.0033 | 1.957 | 0.1957 | 3.3 | 0.1957 | 3.873333
241 | 0.0033 | 1.965333 | 0.1965333 | 3.3 | 0.1965333 | 3.9
242 | 0.0035 | 1.973333 | 0.1973333 | 3.5 | 0.1973333 | 3.93
243 | 0.0037 | 1.981667 | 0.1981667 | 3.7 | 0.1981667 | 3.956667
244 | 0.0037 | 1.989667 | 0.1989667 | 3.7 | 0.1989667 | 3.98
245 | 0.0039 | 1.997667 | 0.1997667 | 3.9 | 0.1997667 | 4.006667
246 | 0.0038 | 2.006 | 0.2006 | 3.8 | 0.2006 | 4.02
247 | 0.004 | 2.014 | 0.2014 | 4 | 0.2014 | 4.03
248 | 0.004 | 2.022333 | 0.2022333 | 4 | 0.2022333 | 4.036667
249 | 0.0039 | 2.030333 | 0.2030333 | 3.9 | 0.2030333 | 4.046667
250 | 0.0041 | 2.038667 | 0.2038667 | 4.1 | 0.2038667 | 4.056667
251 | 0.0039 | 2.046667 | 0.2046667 | 3.9 | 0.2046667 | 4.05
252 | 0.004 | 2.055 | 0.2055 | 4 | 0.2055 | 4.053333
253 | 0.0042 | 2.063 | 0.2063 | 4.2 | 0.2063 | 4.06
254 | 0.0041 | 2.071333 | 0.2071333 | 4.1 | 0.2071333 | 4.06
255 | 0.0039 | 2.079333 | 0.2079333 | 3.9 | 0.2079333 | 4.066667
256 | 0.0039 | 2.087667 | 0.2087667 | 3.9 | 0.2087667 | 4.076667
257 | 0.004 | 2.095667 | 0.2095667 | 4 | 0.2095667 | 4.086667
258 | 0.0041 | 2.103667 | 0.2103667 | 4.1 | 0.2103667 | 4.09
259 | 0.004 | 2.112 | 0.2112 | 4 | 0.2112 | 4.096667
260 | 0.0041 | 2.12 | 0.212 | 4.1 | 0.212 | 4.103333
261 | 0.0041 | 2.128333 | 0.2128333 | 4.1 | 0.2128333 | 4.1
262 | 0.004 | 2.136333 | 0.2136333 | 4 | 0.2136333 | 4.096667
263 | 0.0039 | 2.144667 | 0.2144667 | 3.9 | 0.2144667 | 4.103333
264 | 0.0039 | 2.152667 | 0.2152667 | 3.9 | 0.2152667 | 4.113333
265 | 0.0038 | 2.161 | 0.2161 | 3.8 | 0.2161 | 4.12
266 | 0.0035 | 2.169 | 0.2169 | 3.5 | 0.2169 | 4.133333
267 | 0.0036 | 2.177333 | 0.2177333 | 3.6 | 0.2177333 | 4.163333
268 | 0.0038 | 2.185333 | 0.2185333 | 3.8 | 0.2185333 | 4.19
269 | 0.0042 | 2.193667 | 0.2193667 | 4.2 | 0.2193667 | 4.21
270 | 0.0041 | 2.201667 | 0.2201667 | 4.1 | 0.2201667 | 4.22
271 | 0.0042 | 2.209667 | 0.2209667 | 4.2 | 0.2209667 | 4.236667
272 | 0.0043 | 2.218 | 0.2218 | 4.3 | 0.2218 | 4.25
273 | 0.0044 | 2.226 | 0.2226 | 4.4 | 0.2226 | 4.256667
274 | 0.0045 | 2.234333 | 0.2234333 | 4.5 | 0.2234333 | 4.26
275 | 0.0043 | 2.242333 | 0.2242333 | 4.3 | 0.2242333 | 4.26
276 | 0.0041 | 2.250667 | 0.2250667 | 4.1 | 0.2250667 | 4.273333
277 | 0.0042 | 2.258667 | 0.2258667 | 4.2 | 0.2258667 | 4.3
278 | 0.0043 | 2.267 | 0.2267 | 4.3 | 0.2267 | 4.31
279 | 0.0042 | 2.275 | 0.2275 | 4.2 | 0.2275 | 4.303333
280 | 0.0039 | 2.283 | 0.2283 | 3.9 | 0.2283 | 4.313333
281 | 0.004 | 2.291333 | 0.2291333 | 4 | 0.2291333 | 4.343333
282 | 0.0042 | 2.299333 | 0.2299333 | 4.2 | 0.2299333 | 4.363333
283 | 0.0042 | 2.307667 | 0.2307667 | 4.2 | 0.2307667 | 4.376667
284 | 0.0043 | 2.315667 | 0.2315667 | 4.3 | 0.2315667 | 4.4
285 | 0.0042 | 2.324 | 0.2324 | 4.2 | 0.2324 | 4.42
286 | 0.0042 | 2.332 | 0.2332 | 4.2 | 0.2332 | 4.44
287 | 0.0041 | 2.340333 | 0.2340333 | 4.1 | 0.2340333 | 4.45
288 | 0.0043 | 2.348333 | 0.2348333 | 4.3 | 0.2348333 | 4.466667
289 | 0.0042 | 2.356667 | 0.2356667 | 4.2 | 0.2356667 | 4.473333
290 | 0.004 | 2.364667 | 0.2364667 | 4 | 0.2364667 | 4.476667
291 | 0.004 | 2.373 | 0.2373 | 4 | 0.2373 | 4.486667
292 | 0.0042 | 2.381 | 0.2381 | 4.2 | 0.2381 | 4.506667
293 | 0.0042 | 2.389 | 0.2389 | 4.2 | 0.2389 | 4.52
294 | 0.0041 | 2.397333 | 0.2397333 | 4.1 | 0.2397333 | 4.526667
295 | 0.0042 | 2.405333 | 0.2405333 | 4.2 | 0.2405333 | 4.54
296 | 0.0044 | 2.413667 | 0.2413667 | 4.4 | 0.2413667 | 4.56
297 | 0.0044 | 2.421667 | 0.2421667 | 4.4 | 0.2421667 | 4.576667
298 | 0.0044 | 2.43 | 0.243 | 4.4 | 0.243 | 4.58
299 | 0.0045 | 2.438 | 0.2438 | 4.5 | 0.2438 | 4.58
300 | 0.0046 | 2.446333 | 0.2446333 | 4.6 | 0.2446333 | 4.583333
301 | 0.0046 | 2.454333 | 0.2454333 | 4.6 | 0.2454333 | 4.586667
302 | 0.0045 | 2.462667 | 0.2462667 | 4.5 | 0.2462667 | 4.593333
303 | 0.0045 | 2.470667 | 0.2470667 | 4.5 | 0.2470667 | 4.6
304 | 0.0045 | 2.479 | 0.2479 | 4.5 | 0.2479 | 4.613333
305 | 0.0047 | 2.487 | 0.2487 | 4.7 | 0.2487 | 4.626667
306 | 0.0049 | 2.495 | 0.2495 | 4.9 | 0.2495 | 4.633333
307 | 0.0045 | 2.503333 | 0.2503333 | 4.5 | 0.2503333 | 4.64
308 | 0.0041 | 2.511333 | 0.2511333 | 4.1 | 0.2511333 | 4.656667
309 | 0.0045 | 2.519667 | 0.2519667 | 4.5 | 0.2519667 | 4.683333
310 | 0.0048 | 2.527667 | 0.2527667 | 4.8 | 0.2527667 | 4.696667
311 | 0.0046 | 2.536 | 0.2536 | 4.6 | 0.2536 | 4.713333
312 | 0.0046 | 2.544 | 0.2544 | 4.6 | 0.2544 | 4.75
313 | 0.0049 | 2.552333 | 0.2552333 | 4.9 | 0.2552333 | 4.773333
314 | 0.0049 | 2.560333 | 0.2560333 | 4.9 | 0.2560333 | 4.783333
315 | 0.0048 | 2.568667 | 0.2568667 | 4.8 | 0.2568667 | 4.793333
316 | 0.0045 | 2.576667 | 0.2576667 | 4.5 | 0.2576667 | 4.816667
317 | 0.0046 | 2.585 | 0.2585 | 4.6 | 0.2585 | 4.843333
318 | 0.0045 | 2.593 | 0.2593 | 4.5 | 0.2593 | 4.85
319 | 0.0043 | 2.601 | 0.2601 | 4.3 | 0.2601 | 4.86
320 | 0.0043 | 2.609333 | 0.2609333 | 4.3 | 0.2609333 | 4.89
321 | 0.0046 | 2.617333 | 0.2617333 | 4.6 | 0.2617333 | 4.926667
322 | 0.0046 | 2.625667 | 0.2625667 | 4.6 | 0.2625667 | 4.94
323 | 0.0044 | 2.633667 | 0.2633667 | 4.4 | 0.2633667 | 4.94
324 | 0.0045 | 2.642 | 0.2642 | 4.5 | 0.2642 | 4.956667
325 | 0.0048 | 2.65 | 0.265 | 4.8 | 0.265 | 4.98
326 | 0.0049 | 2.658333 | 0.2658333 | 4.9 | 0.2658333 | 4.99
327 | 0.0045 | 2.666333 | 0.2666333 | 4.5 | 0.2666333 | 4.993333
328 | 0.0044 | 2.674667 | 0.2674667 | 4.4 | 0.2674667 | 5.023333
329 | 0.0046 | 2.682667 | 0.2682667 | 4.6 | 0.2682667 | 5.063333
330 | 0.0047 | 2.690667 | 0.2690667 | 4.7 | 0.2690667 | 5.1
331 | 0.0048 | 2.699 | 0.2699 | 4.8 | 0.2699 | 5.126667
332 | 0.0047 | 2.707 | 0.2707 | 4.7 | 0.2707 | 5.15
333 | 0.0049 | 2.715333 | 0.2715333 | 4.9 | 0.2715333 | 5.173333
334 | 0.0049 | 2.723333 | 0.2723333 | 4.9 | 0.2723333 | 5.186667
335 | 0.0049 | 2.731667 | 0.2731667 | 4.9 | 0.2731667 | 5.2
336 | 0.0051 | 2.739667 | 0.2739667 | 5.1 | 0.2739667 | 5.213333
337 | 0.005 | 2.748 | 0.2748 | 5 | 0.2748 | 5.216667
338 | 0.0049 | 2.756 | 0.2756 | 4.9 | 0.2756 | 5.223333
339 | 0.0049 | 2.764333 | 0.2764333 | 4.9 | 0.2764333 | 5.24
340 | 0.0053 | 2.772333 | 0.2772333 | 5.3 | 0.2772333 | 5.26
341 | 0.0057 | 2.780667 | 0.2780667 | 5.7 | 0.2780667 | 5.26
342 | 0.0053 | 2.788667 | 0.2788667 | 5.3 | 0.2788667 | 5.24
343 | 0.0052 | 2.797 | 0.2797 | 5.2 | 0.2797 | 5.236667
344 | 0.0052 | 2.805 | 0.2805 | 5.2 | 0.2805 | 5.243333
345 | 0.0055 | 2.813333 | 0.2813333 | 5.5 | 0.2813333 | 5.246667
346 | 0.0053 | 2.821333 | 0.2821333 | 5.3 | 0.2821333 | 5.23
347 | 0.0048 | 2.829333 | 0.2829333 | 4.8 | 0.2829333 | 5.223333
348 | 0.0048 | 2.837667 | 0.2837667 | 4.8 | 0.2837667 | 5.24
349 | 0.0052 | 2.845667 | 0.2845667 | 5.2 | 0.2845667 | 5.26
350 | 0.0054 | 2.854 | 0.2854 | 5.4 | 0.2854 | 5.266667
351 | 0.005 | 2.862 | 0.2862 | 5 | 0.2862 | 5.266667
352 | 0.0046 | 2.870333 | 0.2870333 | 4.6 | 0.2870333 | 5.28
353 | 0.0049 | 2.878333 | 0.2878333 | 4.9 | 0.2878333 | 5.31
354 | 0.0052 | 2.886667 | 0.2886667 | 5.2 | 0.2886667 | 5.326667
355 | 0.0051 | 2.894667 | 0.2894667 | 5.1 | 0.2894667 | 5.336667
356 | 0.005 | 2.903 | 0.2903 | 5 | 0.2903 | 5.353333
357 | 0.0054 | 2.911 | 0.2911 | 5.4 | 0.2911 | 5.373333
358 | 0.0056 | 2.919 | 0.2919 | 5.6 | 0.2919 | 5.376667
359 | 0.0057 | 2.927333 | 0.2927333 | 5.7 | 0.2927333 | 5.376667
360 | 0.0055 | 2.935333 | 0.2935333 | 5.5 | 0.2935333 | 5.386667
361 | 0.0055 | 2.943667 | 0.2943667 | 5.5 | 0.2943667 | 5.403333
362 | 0.0054 | 2.951667 | 0.2951667 | 5.4 | 0.2951667 | 5.413333
363 | 0.0053 | 2.96 | 0.296 | 5.3 | 0.296 | 5.42
364 | 0.0053 | 2.968 | 0.2968 | 5.3 | 0.2968 | 5.44
365 | 0.0053 | 2.976333 | 0.2976333 | 5.3 | 0.2976333 | 5.453333
366 | 0.0052 | 2.984333 | 0.2984333 | 5.2 | 0.2984333 | 5.46
367 | 0.0052 | 2.992667 | 0.2992667 | 5.2 | 0.2992667 | 5.466667
368 | 0.0054 | 3.000667 | 0.3000667 | 5.4 | 0.3000667 | 5.476667
369 | 0.0055 | 3.009 | 0.3009 | 5.5 | 0.3009 | 5.486667
370 | 0.0053 | 3.017 | 0.3017 | 5.3 | 0.3017 | 5.493333
371 | 0.0051 | 3.025 | 0.3025 | 5.1 | 0.3025 | 5.506667
372 | 0.0052 | 3.033333 | 0.3033333 | 5.2 | 0.3033333 | 5.523333
373 | 0.0054 | 3.041333 | 0.3041333 | 5.4 | 0.3041333 | 5.543333
374 | 0.0053 | 3.049667 | 0.3049667 | 5.3 | 0.3049667 | 5.556667
375 | 0.005 | 3.057667 | 0.3057667 | 5 | 0.3057667 | 5.573333
376 | 0.0051 | 3.066 | 0.3066 | 5.1 | 0.3066 | 5.593333
377 | 0.0053 | 3.074 | 0.3074 | 5.3 | 0.3074 | 5.6
378 | 0.0054 | 3.082333 | 0.3082333 | 5.4 | 0.3082333 | 5.606667
379 | 0.0054 | 3.090333 | 0.3090333 | 5.4 | 0.3090333 | 5.61
380 | 0.0054 | 3.098667 | 0.3098667 | 5.4 | 0.3098667 | 5.616667
381 | 0.0054 | 3.106667 | 0.3106667 | 5.4 | 0.3106667 | 5.613333
382 | 0.0055 | 3.115 | 0.3115 | 5.5 | 0.3115 | 5.61
383 | 0.0054 | 3.123 | 0.3123 | 5.4 | 0.3123 | 5.616667
384 | 0.0055 | 3.131 | 0.3131 | 5.5 | 0.3131 | 5.63
385 | 0.0056 | 3.139333 | 0.3139333 | 5.6 | 0.3139333 | 5.626667
386 | 0.0056 | 3.147333 | 0.3147333 | 5.6 | 0.3147333 | 5.616667
387 | 0.0055 | 3.155667 | 0.3155667 | 5.5 | 0.3155667 | 5.62
388 | 0.0056 | 3.163667 | 0.3163667 | 5.6 | 0.3163667 | 5.643333
389 | 0.006 | 3.172 | 0.3172 | 6 | 0.3172 | 5.65
390 | 0.006 | 3.18 | 0.318 | 6 | 0.318 | 5.636667
391 | 0.0058 | 3.188333 | 0.3188333 | 5.8 | 0.3188333 | 5.636667
392 | 0.0056 | 3.196333 | 0.3196333 | 5.6 | 0.3196333 | 5.656667
393 | 0.0059 | 3.204333 | 0.3204333 | 5.9 | 0.3204333 | 5.676667
394 | 0.0057 | 3.212667 | 0.3212667 | 5.7 | 0.3212667 | 5.673333
395 | 0.0055 | 3.220667 | 0.3220667 | 5.5 | 0.3220667 | 5.676667
396 | 0.0054 | 3.229 | 0.3229 | 5.4 | 0.3229 | 5.7
397 | 0.0055 | 3.237 | 0.3237 | 5.5 | 0.3237 | 5.726667
398 | 0.0057 | 3.245333 | 0.3245333 | 5.7 | 0.3245333 | 5.733333
399 | 0.0057 | 3.253333 | 0.3253333 | 5.7 | 0.3253333 | 5.733333
400 | 0.0057 | 3.261667 | 0.3261667 | 5.7 | 0.3261667 | 5.74
401 | 0.0056 | 3.269667 | 0.3269667 | 5.6 | 0.3269667 | 5.76
402 | 0.0058 | 3.277667 | 0.3277667 | 5.8 | 0.3277667 | 5.78
403 | 0.0058 | 3.286 | 0.3286 | 5.8 | 0.3286 | 5.786667
404 | 0.0058 | 3.294 | 0.3294 | 5.8 | 0.3294 | 5.796667
405 | 0.0056 | 3.302333 | 0.3302333 | 5.6 | 0.3302333 | 5.813333
406 | 0.0053 | 3.310333 | 0.3310333 | 5.3 | 0.3310333 | 5.836667
407 | 0.0055 | 3.318667 | 0.3318667 | 5.5 | 0.3318667 | 5.866667
408 | 0.0055 | 3.326667 | 0.3326667 | 5.5 | 0.3326667 | 5.89
409 | 0.0056 | 3.335 | 0.3335 | 5.6 | 0.3335 | 5.91
410 | 0.0053 | 3.343 | 0.3343 | 5.3 | 0.3343 | 5.926667
411 | 0.0053 | 3.351 | 0.3351 | 5.3 | 0.3351 | 5.95
412 | 0.0057 | 3.359333 | 0.3359333 | 5.7 | 0.3359333 | 5.98
413 | 0.0058 | 3.367333 | 0.3367333 | 5.8 | 0.3367333 | 6
414 | 0.0054 | 3.375667 | 0.3375667 | 5.4 | 0.3375667 | 6.01
415 | 0.0053 | 3.383667 | 0.3383667 | 5.3 | 0.3383667 | 6.033333
416 | 0.0057 | 3.392 | 0.3392 | 5.7 | 0.3392 | 6.063333
417 | 0.0062 | 3.4 | 0.34 | 6.2 | 0.34 | 6.08
418 | 0.0058 | 3.408333 | 0.3408333 | 5.8 | 0.3408333 | 6.08
419 | 0.0056 | 3.416333 | 0.3416333 | 5.6 | 0.3416333 | 6.09
420 | 0.006 | 3.424667 | 0.3424667 | 6 | 0.3424667 | 6.11
421 | 0.0064 | 3.432667 | 0.3432667 | 6.4 | 0.3432667 | 6.12
422 | 0.0062 | 3.441 | 0.3441 | 6.2 | 0.3441 | 6.113333
423 | 0.0058 | 3.449 | 0.3449 | 5.8 | 0.3449 | 6.11
424 | 0.0058 | 3.457333 | 0.3457333 | 5.8 | 0.3457333 | 6.113333
425 | 0.0062 | 3.465333 | 0.3465333 | 6.2 | 0.3465333 | 6.12
426 | 0.0062 | 3.473333 | 0.3473333 | 6.2 | 0.3473333 | 6.113333
427 | 0.0057 | 3.481667 | 0.3481667 | 5.7 | 0.3481667 | 6.1
428 | 0.0057 | 3.489667 | 0.3489667 | 5.7 | 0.3489667 | 6.103333
429 | 0.0059 | 3.498 | 0.3498 | 5.9 | 0.3498 | 6.106667
430 | 0.0063 | 3.506 | 0.3506 | 6.3 | 0.3506 | 6.103333
431 | 0.0062 | 3.514333 | 0.3514333 | 6.2 | 0.3514333 | 6.083333
432 | 0.006 | 3.522333 | 0.3522333 | 6 | 0.3522333 | 6.06
433 | 0.0061 | 3.530667 | 0.3530667 | 6.1 | 0.3530667 | 5.986667
434 | 0.0063 | 3.538667 | 0.3538667 | 6.3 | 0.3538667 | 5.856667
435 | 0.0063 | 3.546667 | 0.3546667 | 6.3 | 0.3546667 | 5.67
436 | 0.0062 | 3.555 | 0.3555 | 6.2 | 0.3555 | 5.443333
437 | 0.0062 | 3.563333 | 0.3563333 | 6.2 | 0.3563333 | 5.216667
438 | 0.0061 | 3.571333 | 0.3571333 | 6.1 | 0.3571333 | 4.99
439 | 0.0061 | 3.579333 | 0.3579333 | 6.1 | 0.3579333 | 4.766667
440 | 0.006 | 3.587667 | 0.3587667 | 6 | 0.3587667 | 4.546667
441 | 0.0062 | 3.595667 | 0.3595667 | 6.2 | 0.3595667 | 4.336667
442 | 0.0063 | 3.604 | 0.3604 | 6.3 | 0.3604 | 4.11
443 | 0.0061 | 3.612 | 0.3612 | 6.1 | 0.3612 | 3.87
444 | 0.0061 | 3.620333 | 0.3620333 | 6.1 | 0.3620333 | 3.64
445 | 0.0062 | 3.628333 | 0.3628333 | 6.2 | 0.3628333 | 3.42
446 | 0.0062 | 3.636667 | 0.3636667 | 6.2 | 0.3636667 | 3.19
447 | 0.0062 | 3.644667 | 0.3644667 | 6.2 | 0.3644667 | 2.946667
448 | 0.0061 | 3.653 | 0.3653 | 6.1 | 0.3653 | 2.706667
449 | 0.0062 | 3.661 | 0.3661 | 6.2 | 0.3661 | 2.476667
450 | 0.0063 | 3.669333 | 0.3669333 | 6.3 | 0.3669333 | 2.236667
451 | 0.0062 | 3.677333 | 0.3677333 | 6.2 | 0.3677333 | 1.993333
452 | 0.0061 | 3.685667 | 0.3685667 | 6.1 | 0.3685667 | 1.76
453 | 0.0059 | 3.693667 | 0.3693667 | 5.9 | 0.3693667 | 1.536667
454 | 0.006 | 3.701667 | 0.3701667 | 6 | 0.3701667 | 1.313333
455 | 0.006 | 3.71 | 0.371 | 6 | 0.371 | 1.093333
456 | 0.0058 | 3.718 | 0.3718 | 5.8 | 0.3718 | 0.8833333
457 | 0.0058 | 3.726333 | 0.3726333 | 5.8 | 0.3726333 | 0.6766667
458 | 0.0058 | 3.734333 | 0.3734333 | 5.8 | 0.3734333 | 0.46
459 | 0.0058 | 3.742667 | 0.3742667 | 5.8 | 0.3742667 | 0.24
460 | 0.0057 | 3.750667 | 0.3750667 | 5.7 | 0.3750667 | 0.02666667
461 | 0.0055 | 3.759 | 0.3759 | 5.5 | 0.3759 | -0.1866667
462 | 0.0038 | 3.767 | 0.3767 | 3.8 | 0.3767 | -0.4
463 | 0.0022 | 3.775333 | 0.3775333 | 2.2 | 0.3775333 | -0.56
464 | 0.0007 | 3.783333 | 0.3783333 | 0.7 | 0.3783333 | -0.6633333
465 | -0.0005 | 3.791667 | 0.3791667 | -0.5 | 0.3791667 | -0.7133333
466 | -0.0006 | 3.799667 | 0.3799667 | -0.6 | 0.3799667 | -0.7266667
467 | -0.0006 | 3.808 | 0.3808 | -0.6 | 0.3808 | -0.74
468 | -0.0006 | 3.816 | 0.3816 | -0.6 | 0.3816 | -0.7566667
469 | -0.0005 | 3.824 | 0.3824 | -0.5 | 0.3824 | -0.77
470 | -0.0003 | 3.832333 | 0.3832333 | -0.3 | 0.3832333 | -0.79
471 | -0.0006 | 3.840333 | 0.3840333 | -0.6 | 0.3840333 | -0.82
472 | -0.0009 | 3.848667 | 0.3848667 | -0.9 | 0.3848667 | -0.8333333
473 | -0.0008 | 3.856667 | 0.3856667 | -0.8 | 0.3856667 | -0.8366667
474 | -0.0005 | 3.865 | 0.3865 | -0.5 | 0.3865 | -0.8433333
475 | -0.0007 | 3.873 | 0.3873 | -0.7 | 0.3873 | -0.86
476 | -0.0011 | 3.881333 | 0.3881333 | -1.1 | 0.3881333 | -0.87
477 | -0.001 | 3.889333 | 0.3889333 | -1 | 0.3889333 | -0.87
478 | -0.0008 | 3.897333 | 0.3897333 | -0.8 | 0.3897333 | -0.8733333
479 | -0.001 | 3.905667 | 0.3905667 | -1 | 0.3905667 | -0.8733333
480 | -0.001 | 3.913667 | 0.3913667 | -1 | 0.3913667 | -0.86
481 | -0.0008 | 3.922 | 0.3922 | -0.8 | 0.3922 | -0.8533333
482 | -0.0006 | 3.93 | 0.393 | -0.6 | 0.393 | -0.8566667
483 | -0.0008 | 3.938333 | 0.3938333 | -0.8 | 0.3938333 | -0.86
484 | -0.0006 | 3.946333 | 0.3946333 | -0.6 | 0.3946333 | -0.8533333
485 | -0.0003 | 3.954667 | 0.3954667 | -0.3 | 0.3954667 | -0.8566667
486 | -0.0004 | 3.962667 | 0.3962667 | -0.4 | 0.3962667 | -0.8733333
487 | -0.0007 | 3.971 | 0.3971 | -0.7 | 0.3971 | -0.8866667
488 | -0.0008 | 3.979 | 0.3979 | -0.8 | 0.3979 | -0.8866667
489 | -0.0006 | 3.987333 | 0.3987333 | -0.6 | 0.3987333 | -0.8833333
490 | -0.0007 | 3.995333 | 0.3995333 | -0.7 | 0.3995333 | -0.89
491 | -0.0009 | 4.003334 | 0.4003334 | -0.9 | 0.4003334 | -0.89
492 | -0.001 | 4.011667 | 0.4011667 | -1 | 0.4011667 | -0.8833333
493 | -0.0009 | 4.019667 | 0.4019667 | -0.9 | 0.4019667 | -0.8733333
494 | -0.0008 | 4.028 | 0.4028 | -0.8 | 0.4028 | -0.87
495 | -0.0009 | 4.036 | 0.4036 | -0.9 | 0.4036 | -0.8666667
496 | -0.001 | 4.044333 | 0.4044333 | -1 | 0.4044333 | -0.8666667
497 | -0.0011 | 4.052333 | 0.4052333 | -1.1 | 0.4052333 | -0.8766667
498 | -0.001 | 4.060667 | 0.4060667 | -1 | 0.4060667 | -0.8833333
499 | -0.0011 | 4.068666 | 0.4068666 | -1.1 | 0.4068666 | -0.88
500 | -0.0012 | 4.076667 | 0.4076667 | -1.2 | 0.4076667 | -0.8633333
501 | -0.001 | 4.085 | 0.4085 | -1 | 0.4085 | -0.8466667
502 | -0.001 | 4.093 | 0.4093 | -1 | 0.4093 | -0.8366667
503 | -0.001 | 4.101333 | 0.4101333 | -1 | 0.4101333 | -0.82
504 | -0.001 | 4.109334 | 0.4109334 | -1 | 0.4109334 | -0.8
505 | -0.001 | 4.117667 | 0.4117667 | -1 | 0.4117667 | -0.7931034
506 | -0.0011 | 4.125667 | 0.4125667 | -1.1 | 0.4125667 | -0.7857143
507 | -0.0011 | 4.134 | 0.4134 | -1.1 | 0.4134 | -0.7740741
508 | -0.0008 | 4.142 | 0.4142 | -0.8 | 0.4142 | -0.7615385
509 | -0.0006 | 4.150333 | 0.4150333 | -0.6 | 0.4150333 | -0.76
510 | -0.0008 | 4.158333 | 0.4158333 | -0.8 | 0.4158333 | -0.7666667
511 | -0.0009 | 4.166667 | 0.4166667 | -0.9 | 0.4166667 | -0.7652174
512 | -0.0007 | 4.174667 | 0.4174667 | -0.7 | 0.4174667 | -0.7590909
513 | -0.0006 | 4.182667 | 0.4182667 | -0.6 | 0.4182667 | -0.7619048
514 | -0.0007 | 4.191 | 0.4191 | -0.7 | 0.4191 | -0.77
515 | -0.0008 | 4.199 | 0.4199 | -0.8 | 0.4199 | -0.7736842
516 | -0.0008 | 4.207334 | 0.4207334 | -0.8 | 0.4207334 | -0.7722222
517 | -0.0007 | 4.215333 | 0.4215333 | -0.7 | 0.4215333 | -0.7705882
518 | -0.0007 | 4.223667 | 0.4223667 | -0.7 | 0.4223667 | -0.775
519 | -0.0008 | 4.231667 | 0.4231667 | -0.8 | 0.4231667 | -0.78
520 | -0.0007 | 4.239666 | 0.4239666 | -0.7 | 0.4239666 | -0.7785714
521 | -0.0007 | 4.248 | 0.4248 | -0.7 | 0.4248 | -0.7846154
522 | -0.0007 | 4.256 | 0.4256 | -0.7 | 0.4256 | -0.7916667
523 | -0.0008 | 4.264333 | 0.4264333 | -0.8 | 0.4264333 | -0.8
524 | -0.0007 | 4.272333 | 0.4272333 | -0.7 | 0.4272333 | -0.8
525 | -0.0009 | 4.280667 | 0.4280667 | -0.9 | 0.4280667 | -0.8111111
526 | -0.0013 | 4.288667 | 0.4288667 | -1.3 | 0.4288667 | -0.8
527 | -0.0013 | 4.297 | 0.4297 | -1.3 | 0.4297 | -0.7285714
528 | -0.0009 | 4.305 | 0.4305 | -0.9 | 0.4305 | -0.6333333
529 | -0.0006 | 4.313334 | 0.4313334 | -0.6 | 0.4313334 | -0.58
530 | -0.0007 | 4.321333 | 0.4321333 | -0.7 | 0.4321333 | -0.575
531 | -0.0007 | 4.329333 | 0.4329333 | -0.7 | 0.4329333 | -0.5333333
532 | -0.0005 | 4.337333 | 0.4337333 | -0.5 | 0.4337333 | -0.45
533 | -0.0004 | 4.345333 | 0.4345333 | -0.4 | 0.4345333 | -0.4
Graphs regarding force-strain curve of spider silks. X-axis is strain and Y-axis is force [mN].
above: raw force-strain curve
middle: thirty points' moving-averaged force-strain curve
bottom: extract of initial slope used for calculation of Young's modulus.

## OF-15
Sample | Mode | Shape | Unit | Speed
OF-15 | Tensile | Cylinder | mm | 10
Shape: Cylinder
Name | Diameter(um) | Length(mm)
1 - 1 | 5.582 | 10
Parｍeter | Breaking force | Breaking strain | Young's modulus | Breaking stress | Young's modulus
Unit | mN | - | mN | MPa | MPa
1 - 1 | 5.023 | 0.149 | 181.63 | 205.3591 | 7425.715
1 - 1
| Force (N) | Position (mm) | Strain (-) | Force (mN) | Strain avg. (-) | Force avg. (mN)
0 | 0.0001 | 0 | 0 | 0.1 | 0 | 1.113333
1 | 0.0001 | 0.006333333 | 0.0006333333 | 0.1 | 0.0006333333 | 1.19
2 | 0.0001 | 0.01466667 | 0.001466667 | 0.1 | 0.001466667 | 1.266667
3 | -0.0001 | 0.02266667 | 0.002266667 | -0.1 | 0.002266667 | 1.343333
4 | -0.0002 | 0.031 | 0.0031 | -0.2 | 0.0031 | 1.43
5 | 0.0001 | 0.039 | 0.0039 | 0.1 | 0.0039 | 1.53
6 | 0.0004 | 0.047 | 0.0047 | 0.4 | 0.0047 | 1.606667
7 | -0.0001 | 0.05533333 | 0.005533333 | -0.1 | 0.005533333 | 1.67
8 | -0.0003 | 0.06333333 | 0.006333333 | -0.3 | 0.006333333 | 1.766667
9 | 0.0002 | 0.07166667 | 0.007166667 | 0.2 | 0.007166667 | 1.883333
10 | 0.0008 | 0.07966667 | 0.007966667 | 0.8 | 0.007966667 | 1.976667
11 | 0.0008 | 0.088 | 0.0088 | 0.8 | 0.0088 | 2.043333
12 | 0.0005 | 0.096 | 0.0096 | 0.5 | 0.0096 | 2.12
13 | 0.0008 | 0.1043333 | 0.01043333 | 0.8 | 0.01043333 | 2.21
14 | 0.001 | 0.1123333 | 0.01123333 | 1 | 0.01123333 | 2.286667
15 | 0.0011 | 0.1203333 | 0.01203333 | 1.1 | 0.01203333 | 2.346667
16 | 0.0011 | 0.1286667 | 0.01286667 | 1.1 | 0.01286667 | 2.41
17 | 0.0016 | 0.1366667 | 0.01366667 | 1.6 | 0.01366667 | 2.476667
18 | 0.0019 | 0.145 | 0.0145 | 1.9 | 0.0145 | 2.523333
19 | 0.0019 | 0.153 | 0.0153 | 1.9 | 0.0153 | 2.556667
20 | 0.002 | 0.1613333 | 0.01613333 | 2 | 0.01613333 | 2.593333
21 | 0.0022 | 0.1693333 | 0.01693333 | 2.2 | 0.01693333 | 2.63
22 | 0.0021 | 0.1776667 | 0.01776667 | 2.1 | 0.01776667 | 2.656667
23 | 0.002 | 0.1856667 | 0.01856667 | 2 | 0.01856667 | 2.683333
24 | 0.0022 | 0.194 | 0.0194 | 2.2 | 0.0194 | 2.713333
25 | 0.0022 | 0.202 | 0.0202 | 2.2 | 0.0202 | 2.74
26 | 0.0022 | 0.2103333 | 0.02103333 | 2.2 | 0.02103333 | 2.766667
27 | 0.0021 | 0.2183333 | 0.02183333 | 2.1 | 0.02183333 | 2.79
28 | 0.0022 | 0.2263333 | 0.02263333 | 2.2 | 0.02263333 | 2.82
29 | 0.0024 | 0.2346667 | 0.02346667 | 2.4 | 0.02346667 | 2.85
30 | 0.0024 | 0.2436667 | 0.02436667 | 2.4 | 0.02436667 | 2.87
31 | 0.0024 | 0.2516667 | 0.02516667 | 2.4 | 0.02516667 | 2.886667
32 | 0.0024 | 0.26 | 0.026 | 2.4 | 0.026 | 2.91
33 | 0.0025 | 0.268 | 0.0268 | 2.5 | 0.0268 | 2.94
34 | 0.0028 | 0.2763333 | 0.02763333 | 2.8 | 0.02763333 | 2.96
35 | 0.0024 | 0.2843333 | 0.02843333 | 2.4 | 0.02843333 | 2.97
36 | 0.0023 | 0.2926667 | 0.02926667 | 2.3 | 0.02926667 | 2.996667
37 | 0.0028 | 0.3006667 | 0.03006667 | 2.8 | 0.03006667 | 3.036667
38 | 0.0032 | 0.3086667 | 0.03086667 | 3.2 | 0.03086667 | 3.05
39 | 0.003 | 0.317 | 0.0317 | 3 | 0.0317 | 3.04
40 | 0.0028 | 0.325 | 0.0325 | 2.8 | 0.0325 | 3.04
41 | 0.0031 | 0.3333333 | 0.03333333 | 3.1 | 0.03333333 | 3.053333
42 | 0.0032 | 0.3413333 | 0.03413333 | 3.2 | 0.03413333 | 3.053333
43 | 0.0031 | 0.3496667 | 0.03496667 | 3.1 | 0.03496667 | 3.046667
44 | 0.0028 | 0.3576667 | 0.03576667 | 2.8 | 0.03576667 | 3.05
45 | 0.003 | 0.366 | 0.0366 | 3 | 0.0366 | 3.07
46 | 0.0031 | 0.374 | 0.0374 | 3.1 | 0.0374 | 3.086667
47 | 0.003 | 0.3823333 | 0.03823333 | 3 | 0.03823333 | 3.1
48 | 0.0029 | 0.3903333 | 0.03903333 | 2.9 | 0.03903333 | 3.12
49 | 0.003 | 0.3983333 | 0.03983333 | 3 | 0.03983333 | 3.143333
50 | 0.0031 | 0.4066667 | 0.04066667 | 3.1 | 0.04066667 | 3.16
51 | 0.003 | 0.4146667 | 0.04146667 | 3 | 0.04146667 | 3.17
52 | 0.0029 | 0.423 | 0.0423 | 2.9 | 0.0423 | 3.186667
53 | 0.0029 | 0.431 | 0.0431 | 2.9 | 0.0431 | 3.206667
54 | 0.003 | 0.4393333 | 0.04393333 | 3 | 0.04393333 | 3.216667
55 | 0.003 | 0.4473333 | 0.04473333 | 3 | 0.04473333 | 3.226667
56 | 0.0029 | 0.4553333 | 0.04553333 | 2.9 | 0.04553333 | 3.246667
57 | 0.003 | 0.4636667 | 0.04636667 | 3 | 0.04636667 | 3.273333
58 | 0.0031 | 0.4726667 | 0.04726667 | 3.1 | 0.04726667 | 3.29
59 | 0.003 | 0.4806667 | 0.04806667 | 3 | 0.04806667 | 3.293333
60 | 0.0029 | 0.489 | 0.0489 | 2.9 | 0.0489 | 3.3
61 | 0.0031 | 0.497 | 0.0497 | 3.1 | 0.0497 | 3.31
62 | 0.0033 | 0.5053333 | 0.05053333 | 3.3 | 0.05053333 | 3.31
63 | 0.0031 | 0.5133333 | 0.05133333 | 3.1 | 0.05133333 | 3.296667
64 | 0.0031 | 0.5216666 | 0.05216666 | 3.1 | 0.05216666 | 3.29
65 | 0.0032 | 0.5296667 | 0.05296667 | 3.2 | 0.05296667 | 3.29
66 | 0.0035 | 0.538 | 0.0538 | 3.5 | 0.0538 | 3.286667
67 | 0.0032 | 0.546 | 0.0546 | 3.2 | 0.0546 | 3.273333
68 | 0.0029 | 0.554 | 0.0554 | 2.9 | 0.0554 | 3.273333
69 | 0.003 | 0.5623333 | 0.05623333 | 3 | 0.05623333 | 3.283333
70 | 0.0032 | 0.5703334 | 0.05703334 | 3.2 | 0.05703334 | 3.296667
71 | 0.0031 | 0.5786667 | 0.05786667 | 3.1 | 0.05786667 | 3.306667
72 | 0.003 | 0.5866666 | 0.05866666 | 3 | 0.05866666 | 3.32
73 | 0.0032 | 0.595 | 0.0595 | 3.2 | 0.0595 | 3.33
74 | 0.0034 | 0.603 | 0.0603 | 3.4 | 0.0603 | 3.326667
75 | 0.0035 | 0.6113333 | 0.06113333 | 3.5 | 0.06113333 | 3.323333
76 | 0.0035 | 0.6193333 | 0.06193333 | 3.5 | 0.06193333 | 3.313333
77 | 0.0036 | 0.6273333 | 0.06273333 | 3.6 | 0.06273333 | 3.293333
78 | 0.0036 | 0.6356667 | 0.06356667 | 3.6 | 0.06356667 | 3.266667
79 | 0.0035 | 0.6436667 | 0.06436667 | 3.5 | 0.06436667 | 3.253333
80 | 0.0034 | 0.652 | 0.0652 | 3.4 | 0.0652 | 3.256667
81 | 0.0035 | 0.66 | 0.066 | 3.5 | 0.066 | 3.25
82 | 0.0035 | 0.6683334 | 0.06683334 | 3.5 | 0.06683334 | 3.233333
83 | 0.0032 | 0.6763333 | 0.06763333 | 3.2 | 0.06763333 | 3.216667
84 | 0.0033 | 0.6846667 | 0.06846667 | 3.3 | 0.06846667 | 3.22
85 | 0.0036 | 0.6926666 | 0.06926666 | 3.6 | 0.06926666 | 3.216667
86 | 0.0037 | 0.7006667 | 0.07006667 | 3.7 | 0.07006667 | 3.193333
87 | 0.0035 | 0.709 | 0.0709 | 3.5 | 0.0709 | 3.173333
88 | 0.0032 | 0.717 | 0.0717 | 3.2 | 0.0717 | 3.163333
89 | 0.0032 | 0.7253333 | 0.07253333 | 3.2 | 0.07253333 | 3.173333
90 | 0.0032 | 0.7333333 | 0.07333333 | 3.2 | 0.07333333 | 3.176667
91 | 0.0031 | 0.7416667 | 0.07416667 | 3.1 | 0.07416667 | 3.173333
92 | 0.0029 | 0.7496667 | 0.07496667 | 2.9 | 0.07496667 | 3.183333
93 | 0.0029 | 0.758 | 0.0758 | 2.9 | 0.0758 | 3.203333
94 | 0.0031 | 0.766 | 0.0766 | 3.1 | 0.0766 | 3.213333
95 | 0.0031 | 0.7743334 | 0.07743334 | 3.1 | 0.07743334 | 3.206667
96 | 0.0031 | 0.7823333 | 0.07823333 | 3.1 | 0.07823333 | 3.216667
97 | 0.0032 | 0.7903333 | 0.07903333 | 3.2 | 0.07903333 | 3.233333
98 | 0.0032 | 0.7983333 | 0.07983333 | 3.2 | 0.07983333 | 3.23
99 | 0.0034 | 0.8063334 | 0.08063334 | 3.4 | 0.08063334 | 3.216667
100 | 0.0035 | 0.8146667 | 0.08146667 | 3.5 | 0.08146667 | 3.213333
101 | 0.0035 | 0.8226666 | 0.08226666 | 3.5 | 0.08226666 | 3.22
102 | 0.0033 | 0.831 | 0.0831 | 3.3 | 0.0831 | 3.216667
103 | 0.0031 | 0.839 | 0.0839 | 3.1 | 0.0839 | 3.22
104 | 0.0033 | 0.8473333 | 0.08473333 | 3.3 | 0.08473333 | 3.236667
105 | 0.0032 | 0.8553333 | 0.08553333 | 3.2 | 0.08553333 | 3.256667
106 | 0.0029 | 0.8636667 | 0.08636667 | 2.9 | 0.08636667 | 3.27
107 | 0.0028 | 0.8716667 | 0.08716667 | 2.8 | 0.08716667 | 3.29
108 | 0.0032 | 0.88 | 0.088 | 3.2 | 0.088 | 3.313333
109 | 0.0036 | 0.888 | 0.0888 | 3.6 | 0.0888 | 3.326667
110 | 0.0032 | 0.8963333 | 0.08963333 | 3.2 | 0.08963333 | 3.323333
111 | 0.003 | 0.9043334 | 0.09043334 | 3 | 0.09043334 | 3.333333
112 | 0.003 | 0.9123333 | 0.09123333 | 3 | 0.09123333 | 3.353333
113 | 0.0033 | 0.9206667 | 0.09206667 | 3.3 | 0.09206667 | 3.373333
114 | 0.0032 | 0.9286667 | 0.09286667 | 3.2 | 0.09286667 | 3.383333
115 | 0.0029 | 0.937 | 0.0937 | 2.9 | 0.0937 | 3.403333
116 | 0.0031 | 0.945 | 0.0945 | 3.1 | 0.0945 | 3.433333
117 | 0.0032 | 0.9533333 | 0.09533333 | 3.2 | 0.09533333 | 3.456667
118 | 0.0035 | 0.9613333 | 0.09613333 | 3.5 | 0.09613333 | 3.483333
119 | 0.0033 | 0.9696667 | 0.09696667 | 3.3 | 0.09696667 | 3.503333
120 | 0.0031 | 0.9776667 | 0.09776667 | 3.1 | 0.09776667 | 3.53
121 | 0.0034 | 0.986 | 0.0986 | 3.4 | 0.0986 | 3.553333
122 | 0.0035 | 0.994 | 0.0994 | 3.5 | 0.0994 | 3.566667
123 | 0.0032 | 1.002 | 0.1002 | 3.2 | 0.1002 | 3.58
124 | 0.0029 | 1.010333 | 0.1010333 | 2.9 | 0.1010333 | 3.603333
125 | 0.0034 | 1.018333 | 0.1018333 | 3.4 | 0.1018333 | 3.633333
126 | 0.0036 | 1.026667 | 0.1026667 | 3.6 | 0.1026667 | 3.64
127 | 0.0031 | 1.034667 | 0.1034667 | 3.1 | 0.1034667 | 3.646667
128 | 0.0028 | 1.043 | 0.1043 | 2.8 | 0.1043 | 3.676667
129 | 0.0033 | 1.051 | 0.1051 | 3.3 | 0.1051 | 3.716667
130 | 0.0037 | 1.059333 | 0.1059333 | 3.7 | 0.1059333 | 3.733333
131 | 0.0034 | 1.067333 | 0.1067333 | 3.4 | 0.1067333 | 3.736667
132 | 0.0034 | 1.075667 | 0.1075667 | 3.4 | 0.1075667 | 3.756667
133 | 0.0036 | 1.083667 | 0.1083667 | 3.6 | 0.1083667 | 3.783333
134 | 0.0039 | 1.091667 | 0.1091667 | 3.9 | 0.1091667 | 3.796667
135 | 0.0036 | 1.1 | 0.11 | 3.6 | 0.11 | 3.803333
136 | 0.0035 | 1.108 | 0.1108 | 3.5 | 0.1108 | 3.823333
137 | 0.0035 | 1.116333 | 0.1116333 | 3.5 | 0.1116333 | 3.85
138 | 0.0036 | 1.124333 | 0.1124333 | 3.6 | 0.1124333 | 3.876667
139 | 0.0035 | 1.132667 | 0.1132667 | 3.5 | 0.1132667 | 3.893333
140 | 0.0035 | 1.140667 | 0.1140667 | 3.5 | 0.1140667 | 3.916667
141 | 0.0036 | 1.149 | 0.1149 | 3.6 | 0.1149 | 3.94
142 | 0.0036 | 1.157 | 0.1157 | 3.6 | 0.1157 | 3.956667
143 | 0.0036 | 1.165333 | 0.1165333 | 3.6 | 0.1165333 | 3.97
144 | 0.0038 | 1.173333 | 0.1173333 | 3.8 | 0.1173333 | 3.986667
145 | 0.0038 | 1.181667 | 0.1181667 | 3.8 | 0.1181667 | 3.996667
146 | 0.0038 | 1.189667 | 0.1189667 | 3.8 | 0.1189667 | 4.006667
147 | 0.004 | 1.197667 | 0.1197667 | 4 | 0.1197667 | 4.016667
148 | 0.0041 | 1.206 | 0.1206 | 4.1 | 0.1206 | 4.026667
149 | 0.0041 | 1.214 | 0.1214 | 4.1 | 0.1214 | 4.036667
150 | 0.0038 | 1.222333 | 0.1222333 | 3.8 | 0.1222333 | 4.046667
151 | 0.0038 | 1.230333 | 0.1230333 | 3.8 | 0.1230333 | 4.07
152 | 0.0039 | 1.238667 | 0.1238667 | 3.9 | 0.1238667 | 4.096667
153 | 0.0039 | 1.246667 | 0.1246667 | 3.9 | 0.1246667 | 4.12
154 | 0.0038 | 1.255 | 0.1255 | 3.8 | 0.1255 | 4.14
155 | 0.0036 | 1.263 | 0.1263 | 3.6 | 0.1263 | 4.166667
156 | 0.0038 | 1.271333 | 0.1271333 | 3.8 | 0.1271333 | 4.2
157 | 0.004 | 1.279333 | 0.1279333 | 4 | 0.1279333 | 4.226667
158 | 0.004 | 1.287333 | 0.1287333 | 4 | 0.1287333 | 4.236667
159 | 0.0038 | 1.295667 | 0.1295667 | 3.8 | 0.1295667 | 4.246667
160 | 0.0038 | 1.303667 | 0.1303667 | 3.8 | 0.1303667 | 4.276667
161 | 0.004 | 1.312 | 0.1312 | 4 | 0.1312 | 4.31
162 | 0.0042 | 1.32 | 0.132 | 4.2 | 0.132 | 4.333333
163 | 0.004 | 1.328333 | 0.1328333 | 4 | 0.1328333 | 4.353333
164 | 0.0041 | 1.336333 | 0.1336333 | 4.1 | 0.1336333 | 4.386667
165 | 0.0042 | 1.344667 | 0.1344667 | 4.2 | 0.1344667 | 4.423333
166 | 0.0043 | 1.352667 | 0.1352667 | 4.3 | 0.1352667 | 4.453333
167 | 0.0043 | 1.361 | 0.1361 | 4.3 | 0.1361 | 4.476667
168 | 0.0041 | 1.369 | 0.1369 | 4.1 | 0.1369 | 4.503333
169 | 0.0042 | 1.377333 | 0.1377333 | 4.2 | 0.1377333 | 4.543333
170 | 0.0042 | 1.385333 | 0.1385333 | 4.2 | 0.1385333 | 4.576667
171 | 0.0041 | 1.393333 | 0.1393333 | 4.1 | 0.1393333 | 4.6
172 | 0.004 | 1.401667 | 0.1401667 | 4 | 0.1401667 | 4.626667
173 | 0.0041 | 1.409667 | 0.1409667 | 4.1 | 0.1409667 | 4.656667
174 | 0.0041 | 1.418 | 0.1418 | 4.1 | 0.1418 | 4.693333
175 | 0.0041 | 1.426 | 0.1426 | 4.1 | 0.1426 | 4.73
176 | 0.0041 | 1.434333 | 0.1434333 | 4.1 | 0.1434333 | 4.763333
177 | 0.0043 | 1.442333 | 0.1442333 | 4.3 | 0.1442333 | 4.8
178 | 0.0044 | 1.450667 | 0.1450667 | 4.4 | 0.1450667 | 4.83
179 | 0.0044 | 1.458667 | 0.1458667 | 4.4 | 0.1458667 | 4.86
180 | 0.0045 | 1.466667 | 0.1466667 | 4.5 | 0.1466667 | 4.886667
181 | 0.0046 | 1.475 | 0.1475 | 4.6 | 0.1475 | 4.903333
182 | 0.0046 | 1.483 | 0.1483 | 4.6 | 0.1483 | 4.913333
183 | 0.0045 | 1.491333 | 0.1491333 | 4.5 | 0.1491333 | 4.926667
184 | 0.0046 | 1.499333 | 0.1499333 | 4.6 | 0.1499333 | 4.95
185 | 0.0046 | 1.507667 | 0.1507667 | 4.6 | 0.1507667 | 4.963333
186 | 0.0046 | 1.515667 | 0.1515667 | 4.6 | 0.1515667 | 4.966667
187 | 0.0043 | 1.524 | 0.1524 | 4.3 | 0.1524 | 4.98
188 | 0.0043 | 1.532 | 0.1532 | 4.3 | 0.1532 | 5.016667
189 | 0.0047 | 1.540333 | 0.1540333 | 4.7 | 0.1540333 | 5.05
190 | 0.0048 | 1.548333 | 0.1548333 | 4.8 | 0.1548333 | 5.06
191 | 0.0047 | 1.556667 | 0.1556667 | 4.7 | 0.1556667 | 5.053333
192 | 0.0048 | 1.564667 | 0.1564667 | 4.8 | 0.1564667 | 5.023333
193 | 0.005 | 1.573 | 0.1573 | 5 | 0.1573 | 4.956667
194 | 0.0052 | 1.581 | 0.1581 | 5.2 | 0.1581 | 4.83
195 | 0.0051 | 1.589 | 0.1589 | 5.1 | 0.1589 | 4.646667
196 | 0.005 | 1.597333 | 0.1597333 | 5 | 0.1597333 | 4.453333
197 | 0.0051 | 1.605333 | 0.1605333 | 5.1 | 0.1605333 | 4.273333
198 | 0.0053 | 1.613667 | 0.1613667 | 5.3 | 0.1613667 | 4.09
199 | 0.0052 | 1.621667 | 0.1621667 | 5.2 | 0.1621667 | 3.9
200 | 0.0049 | 1.63 | 0.163 | 4.9 | 0.163 | 3.71
201 | 0.0049 | 1.638 | 0.1638 | 4.9 | 0.1638 | 3.536667
202 | 0.0049 | 1.646333 | 0.1646333 | 4.9 | 0.1646333 | 3.363333
203 | 0.0052 | 1.654333 | 0.1654333 | 5.2 | 0.1654333 | 3.19
204 | 0.0052 | 1.662667 | 0.1662667 | 5.2 | 0.1662667 | 3.003333
205 | 0.0051 | 1.670667 | 0.1670667 | 5.1 | 0.1670667 | 2.816667
206 | 0.0052 | 1.678667 | 0.1678667 | 5.2 | 0.1678667 | 2.633333
207 | 0.0052 | 1.687 | 0.1687 | 5.2 | 0.1687 | 2.446667
208 | 0.0053 | 1.695333 | 0.1695333 | 5.3 | 0.1695333 | 2.266667
209 | 0.0052 | 1.703333 | 0.1703333 | 5.2 | 0.1703333 | 2.08
210 | 0.005 | 1.711333 | 0.1711333 | 5 | 0.1711333 | 1.896667
211 | 0.0049 | 1.719667 | 0.1719667 | 4.9 | 0.1719667 | 1.716667
212 | 0.005 | 1.727667 | 0.1727667 | 5 | 0.1727667 | 1.55
213 | 0.0052 | 1.736 | 0.1736 | 5.2 | 0.1736 | 1.38
214 | 0.005 | 1.744 | 0.1744 | 5 | 0.1744 | 1.196667
215 | 0.0047 | 1.752333 | 0.1752333 | 4.7 | 0.1752333 | 1.02
216 | 0.005 | 1.760333 | 0.1760333 | 5 | 0.1760333 | 0.86
217 | 0.0054 | 1.768667 | 0.1768667 | 5.4 | 0.1768667 | 0.6933333
218 | 0.0053 | 1.776667 | 0.1776667 | 5.3 | 0.1776667 | 0.5033333
219 | 0.005 | 1.785 | 0.1785 | 5 | 0.1785 | 0.31
220 | 0.0046 | 1.793 | 0.1793 | 4.6 | 0.1793 | 0.1333333
221 | 0.0038 | 1.801 | 0.1801 | 3.8 | 0.1801 | -0.02666667
222 | 0.0028 | 1.809333 | 0.1809333 | 2.8 | 0.1809333 | -0.16
223 | 0.0012 | 1.817333 | 0.1817333 | 1.2 | 0.1817333 | -0.2633333
224 | -0.0003 | 1.825667 | 0.1825667 | -0.3 | 0.1825667 | -0.3066667
225 | -0.0007 | 1.833667 | 0.1833667 | -0.7 | 0.1833667 | -0.3
226 | -0.0004 | 1.842 | 0.1842 | -0.4 | 0.1842 | -0.2833333
227 | -0.0004 | 1.85 | 0.185 | -0.4 | 0.185 | -0.28
228 | -0.0004 | 1.858333 | 0.1858333 | -0.4 | 0.1858333 | -0.28
229 | -0.0005 | 1.866333 | 0.1866333 | -0.5 | 0.1866333 | -0.28
230 | -0.0003 | 1.874667 | 0.1874667 | -0.3 | 0.1874667 | -0.2766667
231 | -0.0003 | 1.882667 | 0.1882667 | -0.3 | 0.1882667 | -0.28
232 | -0.0003 | 1.890667 | 0.1890667 | -0.3 | 0.1890667 | -0.28
233 | -0.0004 | 1.899 | 0.1899 | -0.4 | 0.1899 | -0.2766667
234 | -0.0004 | 1.907 | 0.1907 | -0.4 | 0.1907 | -0.2666667
235 | -0.0004 | 1.915333 | 0.1915333 | -0.4 | 0.1915333 | -0.2533333
236 | -0.0004 | 1.923333 | 0.1923333 | -0.4 | 0.1923333 | -0.24
237 | -0.0002 | 1.931667 | 0.1931667 | -0.2 | 0.1931667 | -0.2266667
238 | -0.0003 | 1.939667 | 0.1939667 | -0.3 | 0.1939667 | -0.22
239 | -0.0003 | 1.948 | 0.1948 | -0.3 | 0.1948 | -0.21
240 | -0.0004 | 1.956 | 0.1956 | -0.4 | 0.1956 | -0.2033333
241 | -0.0001 | 1.964 | 0.1964 | -0.1 | 0.1964 | -0.19
242 | -0.0001 | 1.972333 | 0.1972333 | -0.1 | 0.1972333 | -0.1966667
243 | -0.0003 | 1.980333 | 0.1980333 | -0.3 | 0.1980333 | -0.2033333
244 | -0.0003 | 1.988667 | 0.1988667 | -0.3 | 0.1988667 | -0.19
245 | -0.0001 | 1.996667 | 0.1996667 | -0.1 | 0.1996667 | -0.18
246 | 0 | 2.005 | 0.2005 | 0 | 0.2005 | -0.18
247 | -0.0003 | 2.013 | 0.2013 | -0.3 | 0.2013 | -0.1833333
248 | -0.0005 | 2.021333 | 0.2021333 | -0.5 | 0.2021333 | -0.1733333
249 | -0.0003 | 2.029333 | 0.2029333 | -0.3 | 0.2029333 | -0.1566667
250 | -0.0002 | 2.037667 | 0.2037667 | -0.2 | 0.2037667 | -0.1533333
251 | -0.0002 | 2.045667 | 0.2045667 | -0.2 | 0.2045667 | -0.1533333
252 | -0.0003 | 2.054 | 0.2054 | -0.3 | 0.2054 | -0.15
253 | -0.0001 | 2.062 | 0.2062 | -0.1 | 0.2062 | -0.1433333
254 | -0.0001 | 2.070333 | 0.2070333 | -0.1 | 0.2070333 | -0.15
255 | -0.0002 | 2.078333 | 0.2078333 | -0.2 | 0.2078333 | -0.1566667
256 | -0.0003 | 2.086667 | 0.2086667 | -0.3 | 0.2086667 | -0.16
257 | -0.0004 | 2.094667 | 0.2094667 | -0.4 | 0.2094667 | -0.16
258 | -0.0004 | 2.103 | 0.2103 | -0.4 | 0.2103 | -0.16
259 | -0.0004 | 2.111 | 0.2111 | -0.4 | 0.2111 | -0.1633333
260 | -0.0004 | 2.119 | 0.2119 | -0.4 | 0.2119 | -0.1633333
261 | -0.0003 | 2.127333 | 0.2127333 | -0.3 | 0.2127333 | -0.1633333
262 | -0.0002 | 2.135333 | 0.2135333 | -0.2 | 0.2135333 | -0.16
263 | -0.0001 | 2.143667 | 0.2143667 | -0.1 | 0.2143667 | -0.16
264 | 0 | 2.151667 | 0.2151667 | 0 | 0.2151667 | -0.1633333
265 | 0 | 2.16 | 0.216 | 0 | 0.216 | -0.1666667
266 | 0 | 2.168 | 0.2168 | 0 | 0.2168 | -0.1733333
267 | 0 | 2.176333 | 0.2176333 | 0 | 0.2176333 | -0.18
268 | 0 | 2.184333 | 0.2184333 | 0 | 0.2184333 | -0.1862069
269 | -0.0001 | 2.192667 | 0.2192667 | -0.1 | 0.2192667 | -0.1928571
270 | 0 | 2.200667 | 0.2200667 | 0 | 0.2200667 | -0.1962963
271 | -0.0003 | 2.208667 | 0.2208667 | -0.3 | 0.2208667 | -0.2038462
272 | -0.0003 | 2.217 | 0.2217 | -0.3 | 0.2217 | -0.2
273 | 0.0001 | 2.225 | 0.2225 | 0.1 | 0.2225 | -0.1958333
274 | 0 | 2.233333 | 0.2233333 | 0 | 0.2233333 | -0.2086957
275 | -0.0001 | 2.241333 | 0.2241333 | -0.1 | 0.2241333 | -0.2181818
276 | -0.0001 | 2.249667 | 0.2249667 | -0.1 | 0.2249667 | -0.2238095
277 | 0 | 2.257667 | 0.2257667 | 0 | 0.2257667 | -0.23
278 | 0 | 2.266 | 0.2266 | 0 | 0.2266 | -0.2421053
279 | -0.0002 | 2.274 | 0.2274 | -0.2 | 0.2274 | -0.2555556
280 | -0.0002 | 2.282333 | 0.2282333 | -0.2 | 0.2282333 | -0.2588235
281 | -0.0001 | 2.290333 | 0.2290333 | -0.1 | 0.2290333 | -0.2625
282 | -0.0001 | 2.298667 | 0.2298667 | -0.1 | 0.2298667 | -0.2733333
283 | -0.0003 | 2.306667 | 0.2306667 | -0.3 | 0.2306667 | -0.2857143
284 | -0.0003 | 2.315 | 0.2315 | -0.3 | 0.2315 | -0.2846154
285 | -0.0003 | 2.323 | 0.2323 | -0.3 | 0.2323 | -0.2833333
286 | -0.0003 | 2.331333 | 0.2331333 | -0.3 | 0.2331333 | -0.2818182
287 | -0.0004 | 2.339333 | 0.2339333 | -0.4 | 0.2339333 | -0.28
288 | -0.0005 | 2.347333 | 0.2347333 | -0.5 | 0.2347333 | -0.2666667
289 | -0.0004 | 2.355667 | 0.2355667 | -0.4 | 0.2355667 | -0.2375
290 | -0.0004 | 2.363667 | 0.2363667 | -0.4 | 0.2363667 | -0.2142857
291 | -0.0002 | 2.372 | 0.2372 | -0.2 | 0.2372 | -0.1833333
292 | -0.0002 | 2.38 | 0.238 | -0.2 | 0.238 | -0.18
293 | -0.0002 | 2.388333 | 0.2388333 | -0.2 | 0.2388333 | -0.175
294 | -0.0001 | 2.396333 | 0.2396333 | -0.1 | 0.2396333 | -0.1666667
295 | -0.0002 | 2.404667 | 0.2404667 | -0.2 | 0.2404667 | -0.2
296 | -0.0002 | 2.412667 | 0.2412667 | -0.2 | 0.2412667 | -0.2
Graphs regarding force-strain curve of spider silks. X-axis is strain and Y-axis is force [mN].
above: raw force-strain curve
middle: thirty points' moving-averaged force-strain curve
bottom: extract of initial slope used for calculation of Young's modulus.