## RF-1
Sample | Mode | Shape | Unit | Speed
RF-1 | Tensile | Cylinder | mm | 10
Shape: Cylinder
Name | Diameter(um) | Length(mm)
1 - 1 | 6.387 | 10
Parｍeter | Breaking force | Breaking strain | Young's modulus | Breaking stress | Young's modulus
Unit | mN | - | mN | MPa | MPa
1 - 1 | 4.337 | 0.197 | 57.066 | 135.4334 | 1782.026
1 - 1
| Force (N) | Position (mm) | Strain (-) | Force (mN) | Strain avg. (-) | Force avg. (mN)
0 | 0 | 0 | 0 | 0 | 0 | 0.4866667
1 | 0 | 0.008 | 0.0008 | 0 | 0.0008 | 0.5133333
2 | -0.0001 | 0.01633333 | 0.001633333 | -0.1 | 0.001633333 | 0.5366667
3 | -0.0001 | 0.02433333 | 0.002433333 | -0.1 | 0.002433333 | 0.57
4 | 0.0001 | 0.03233333 | 0.003233333 | 0.1 | 0.003233333 | 0.61
5 | 0 | 0.04066667 | 0.004066667 | 0 | 0.004066667 | 0.6466667
6 | -0.0003 | 0.04866667 | 0.004866667 | -0.3 | 0.004866667 | 0.6866667
7 | 0 | 0.05666667 | 0.005666667 | 0 | 0.005666667 | 0.7466667
8 | 0.0004 | 0.065 | 0.0065 | 0.4 | 0.0065 | 0.7966667
9 | 0.0004 | 0.073 | 0.0073 | 0.4 | 0.0073 | 0.8333333
10 | 0.0004 | 0.08133333 | 0.008133333 | 0.4 | 0.008133333 | 0.87
11 | 0.0004 | 0.08933333 | 0.008933333 | 0.4 | 0.008933333 | 0.91
12 | 0.0005 | 0.09733333 | 0.009733333 | 0.5 | 0.009733333 | 0.95
13 | 0.0006 | 0.1056667 | 0.01056667 | 0.6 | 0.01056667 | 0.98
14 | 0.0007 | 0.1136667 | 0.01136667 | 0.7 | 0.01136667 | 1.013333
15 | 0.0006 | 0.1216667 | 0.01216667 | 0.6 | 0.01216667 | 1.053333
16 | 0.0005 | 0.13 | 0.013 | 0.5 | 0.013 | 1.1
17 | 0.0007 | 0.138 | 0.0138 | 0.7 | 0.0138 | 1.143333
18 | 0.0006 | 0.1463333 | 0.01463333 | 0.6 | 0.01463333 | 1.173333
19 | 0.0005 | 0.1543333 | 0.01543333 | 0.5 | 0.01543333 | 1.223333
20 | 0.0007 | 0.1623333 | 0.01623333 | 0.7 | 0.01623333 | 1.283333
21 | 0.001 | 0.1706667 | 0.01706667 | 1 | 0.01706667 | 1.326667
22 | 0.0008 | 0.1786667 | 0.01786667 | 0.8 | 0.01786667 | 1.346667
23 | 0.0005 | 0.1866667 | 0.01866667 | 0.5 | 0.01866667 | 1.383333
24 | 0.0009 | 0.195 | 0.0195 | 0.9 | 0.0195 | 1.443333
25 | 0.0012 | 0.203 | 0.0203 | 1.2 | 0.0203 | 1.486667
26 | 0.0009 | 0.211 | 0.0211 | 0.9 | 0.0211 | 1.513333
27 | 0.0008 | 0.2193333 | 0.02193333 | 0.8 | 0.02193333 | 1.543333
28 | 0.0009 | 0.2273333 | 0.02273333 | 0.9 | 0.02273333 | 1.573333
29 | 0.001 | 0.2356667 | 0.02356667 | 1 | 0.02356667 | 1.6
30 | 0.0008 | 0.2436667 | 0.02436667 | 0.8 | 0.02436667 | 1.623333
31 | 0.0007 | 0.2516667 | 0.02516667 | 0.7 | 0.02516667 | 1.653333
32 | 0.0009 | 0.26 | 0.026 | 0.9 | 0.026 | 1.68
33 | 0.0011 | 0.268 | 0.0268 | 1.1 | 0.0268 | 1.696667
34 | 0.0012 | 0.2763333 | 0.02763333 | 1.2 | 0.02763333 | 1.726667
35 | 0.0012 | 0.2843333 | 0.02843333 | 1.2 | 0.02843333 | 1.766667
36 | 0.0015 | 0.2923333 | 0.02923333 | 1.5 | 0.02923333 | 1.81
37 | 0.0015 | 0.3003333 | 0.03003333 | 1.5 | 0.03003333 | 1.836667
38 | 0.0015 | 0.3086667 | 0.03086667 | 1.5 | 0.03086667 | 1.866667
39 | 0.0015 | 0.3166667 | 0.03166667 | 1.5 | 0.03166667 | 1.896667
40 | 0.0016 | 0.325 | 0.0325 | 1.6 | 0.0325 | 1.926667
41 | 0.0016 | 0.333 | 0.0333 | 1.6 | 0.0333 | 1.946667
42 | 0.0014 | 0.341 | 0.0341 | 1.4 | 0.0341 | 1.963333
43 | 0.0016 | 0.3493333 | 0.03493333 | 1.6 | 0.03493333 | 1.99
44 | 0.0019 | 0.3573333 | 0.03573333 | 1.9 | 0.03573333 | 2.013333
45 | 0.002 | 0.3653333 | 0.03653333 | 2 | 0.03653333 | 2.026667
46 | 0.0018 | 0.3736667 | 0.03736667 | 1.8 | 0.03736667 | 2.033333
47 | 0.0016 | 0.3816667 | 0.03816667 | 1.6 | 0.03816667 | 2.046667
48 | 0.0021 | 0.3896667 | 0.03896667 | 2.1 | 0.03896667 | 2.063333
49 | 0.0023 | 0.398 | 0.0398 | 2.3 | 0.0398 | 2.06
50 | 0.002 | 0.406 | 0.0406 | 2 | 0.0406 | 2.053333
51 | 0.0016 | 0.4143333 | 0.04143333 | 1.6 | 0.04143333 | 2.063333
52 | 0.0019 | 0.4223333 | 0.04223333 | 1.9 | 0.04223333 | 2.09
53 | 0.0023 | 0.4303333 | 0.04303333 | 2.3 | 0.04303333 | 2.093333
54 | 0.0022 | 0.4386667 | 0.04386667 | 2.2 | 0.04386667 | 2.086667
55 | 0.002 | 0.4466667 | 0.04466667 | 2 | 0.04466667 | 2.1
56 | 0.0018 | 0.4546667 | 0.04546667 | 1.8 | 0.04546667 | 2.126667
57 | 0.0017 | 0.463 | 0.0463 | 1.7 | 0.0463 | 2.143333
58 | 0.0017 | 0.471 | 0.0471 | 1.7 | 0.0471 | 2.15
59 | 0.0017 | 0.4793333 | 0.04793333 | 1.7 | 0.04793333 | 2.17
60 | 0.0017 | 0.4873333 | 0.04873333 | 1.7 | 0.04873333 | 2.206667
61 | 0.0015 | 0.4953333 | 0.04953333 | 1.5 | 0.04953333 | 2.243333
62 | 0.0014 | 0.5036666 | 0.05036666 | 1.4 | 0.05036666 | 2.266667
63 | 0.002 | 0.5116667 | 0.05116667 | 2 | 0.05116667 | 2.293333
64 | 0.0024 | 0.5196667 | 0.05196667 | 2.4 | 0.05196667 | 2.313333
65 | 0.0025 | 0.528 | 0.0528 | 2.5 | 0.0528 | 2.32
66 | 0.0023 | 0.536 | 0.0536 | 2.3 | 0.0536 | 2.323333
67 | 0.0024 | 0.544 | 0.0544 | 2.4 | 0.0544 | 2.33
68 | 0.0024 | 0.5523334 | 0.05523334 | 2.4 | 0.05523334 | 2.333333
69 | 0.0024 | 0.5603333 | 0.05603333 | 2.4 | 0.05603333 | 2.34
70 | 0.0022 | 0.5683333 | 0.05683333 | 2.2 | 0.05683333 | 2.346667
71 | 0.0021 | 0.5766667 | 0.05766667 | 2.1 | 0.05766667 | 2.366667
72 | 0.0022 | 0.5846667 | 0.05846667 | 2.2 | 0.05846667 | 2.373333
73 | 0.0023 | 0.593 | 0.0593 | 2.3 | 0.0593 | 2.366667
74 | 0.0023 | 0.601 | 0.0601 | 2.3 | 0.0601 | 2.37
75 | 0.0022 | 0.609 | 0.0609 | 2.2 | 0.0609 | 2.38
76 | 0.0022 | 0.6173334 | 0.06173334 | 2.2 | 0.06173334 | 2.383333
77 | 0.0021 | 0.6253333 | 0.06253333 | 2.1 | 0.06253333 | 2.37
78 | 0.002 | 0.6333333 | 0.06333333 | 2 | 0.06333333 | 2.366667
79 | 0.0021 | 0.6416667 | 0.06416667 | 2.1 | 0.06416667 | 2.38
80 | 0.0023 | 0.6496667 | 0.06496667 | 2.3 | 0.06496667 | 2.396667
81 | 0.0024 | 0.6576667 | 0.06576667 | 2.4 | 0.06576667 | 2.4
82 | 0.002 | 0.666 | 0.0666 | 2 | 0.0666 | 2.403333
83 | 0.0021 | 0.674 | 0.0674 | 2.1 | 0.0674 | 2.43
84 | 0.0026 | 0.6823334 | 0.06823334 | 2.6 | 0.06823334 | 2.463333
85 | 0.0028 | 0.6903333 | 0.06903333 | 2.8 | 0.06903333 | 2.476667
86 | 0.0023 | 0.6983333 | 0.06983333 | 2.3 | 0.06983333 | 2.48
87 | 0.0019 | 0.7066666 | 0.07066666 | 1.9 | 0.07066666 | 2.5
88 | 0.0023 | 0.7146667 | 0.07146667 | 2.3 | 0.07146667 | 2.536667
89 | 0.0028 | 0.7226667 | 0.07226667 | 2.8 | 0.07226667 | 2.553333
90 | 0.0028 | 0.731 | 0.0731 | 2.8 | 0.0731 | 2.546667
91 | 0.0022 | 0.739 | 0.0739 | 2.2 | 0.0739 | 2.54
92 | 0.0022 | 0.747 | 0.0747 | 2.2 | 0.0747 | 2.553333
93 | 0.0026 | 0.7553333 | 0.07553333 | 2.6 | 0.07553333 | 2.57
94 | 0.0026 | 0.7633333 | 0.07633333 | 2.6 | 0.07633333 | 2.573333
95 | 0.0026 | 0.7716666 | 0.07716666 | 2.6 | 0.07716666 | 2.58
96 | 0.0025 | 0.7796667 | 0.07796667 | 2.5 | 0.07796667 | 2.586667
97 | 0.0025 | 0.7876667 | 0.07876667 | 2.5 | 0.07876667 | 2.596667
98 | 0.0026 | 0.796 | 0.0796 | 2.6 | 0.0796 | 2.613333
99 | 0.0026 | 0.804 | 0.0804 | 2.6 | 0.0804 | 2.633333
100 | 0.0028 | 0.812 | 0.0812 | 2.8 | 0.0812 | 2.643333
101 | 0.0023 | 0.8203334 | 0.08203334 | 2.3 | 0.08203334 | 2.64
102 | 0.002 | 0.8283333 | 0.08283333 | 2 | 0.08283333 | 2.66
103 | 0.0024 | 0.8366666 | 0.08366666 | 2.4 | 0.08366666 | 2.703333
104 | 0.0026 | 0.8446667 | 0.08446667 | 2.6 | 0.08446667 | 2.733333
105 | 0.0023 | 0.8526667 | 0.08526667 | 2.3 | 0.08526667 | 2.736667
106 | 0.0018 | 0.861 | 0.0861 | 1.8 | 0.0861 | 2.746667
107 | 0.002 | 0.869 | 0.0869 | 2 | 0.0869 | 2.79
108 | 0.0024 | 0.877 | 0.0877 | 2.4 | 0.0877 | 2.84
109 | 0.0026 | 0.8853334 | 0.08853334 | 2.6 | 0.08853334 | 2.863333
110 | 0.0024 | 0.8933333 | 0.08933333 | 2.4 | 0.08933333 | 2.866667
111 | 0.0025 | 0.9013333 | 0.09013333 | 2.5 | 0.09013333 | 2.883333
112 | 0.0028 | 0.9096667 | 0.09096667 | 2.8 | 0.09096667 | 2.906667
113 | 0.0031 | 0.9176667 | 0.09176667 | 3.1 | 0.09176667 | 2.923333
114 | 0.003 | 0.9256667 | 0.09256667 | 3 | 0.09256667 | 2.923333
115 | 0.0029 | 0.934 | 0.0934 | 2.9 | 0.0934 | 2.92
116 | 0.0029 | 0.942 | 0.0942 | 2.9 | 0.0942 | 2.92
117 | 0.003 | 0.9503334 | 0.09503334 | 3 | 0.09503334 | 2.916667
118 | 0.0028 | 0.9583333 | 0.09583333 | 2.8 | 0.09583333 | 2.9
119 | 0.0026 | 0.9663333 | 0.09663333 | 2.6 | 0.09663333 | 2.89
120 | 0.0026 | 0.9746667 | 0.09746667 | 2.6 | 0.09746667 | 2.89
121 | 0.0026 | 0.9826667 | 0.09826667 | 2.6 | 0.09826667 | 2.89
122 | 0.0027 | 0.9906667 | 0.09906667 | 2.7 | 0.09906667 | 2.896667
123 | 0.0027 | 0.999 | 0.0999 | 2.7 | 0.0999 | 2.903333
124 | 0.0028 | 1.007 | 0.1007 | 2.8 | 0.1007 | 2.916667
125 | 0.0028 | 1.015 | 0.1015 | 2.8 | 0.1015 | 2.923333
126 | 0.0028 | 1.023333 | 0.1023333 | 2.8 | 0.1023333 | 2.926667
127 | 0.003 | 1.031333 | 0.1031333 | 3 | 0.1031333 | 2.933333
128 | 0.0032 | 1.039667 | 0.1039667 | 3.2 | 0.1039667 | 2.94
129 | 0.0029 | 1.047667 | 0.1047667 | 2.9 | 0.1047667 | 2.933333
130 | 0.0027 | 1.055667 | 0.1055667 | 2.7 | 0.1055667 | 2.936667
131 | 0.0029 | 1.063667 | 0.1063667 | 2.9 | 0.1063667 | 2.956667
132 | 0.0033 | 1.072 | 0.1072 | 3.3 | 0.1072 | 2.976667
133 | 0.0033 | 1.08 | 0.108 | 3.3 | 0.108 | 2.98
134 | 0.0027 | 1.088333 | 0.1088333 | 2.7 | 0.1088333 | 2.98
135 | 0.0026 | 1.096333 | 0.1096333 | 2.6 | 0.1096333 | 3.006667
136 | 0.0031 | 1.104333 | 0.1104333 | 3.1 | 0.1104333 | 3.04
137 | 0.0035 | 1.112667 | 0.1112667 | 3.5 | 0.1112667 | 3.046667
138 | 0.0031 | 1.120667 | 0.1120667 | 3.1 | 0.1120667 | 3.04
139 | 0.0027 | 1.128667 | 0.1128667 | 2.7 | 0.1128667 | 3.06
140 | 0.0029 | 1.137 | 0.1137 | 2.9 | 0.1137 | 3.09
141 | 0.0032 | 1.145 | 0.1145 | 3.2 | 0.1145 | 3.103333
142 | 0.0033 | 1.153 | 0.1153 | 3.3 | 0.1153 | 3.106667
143 | 0.0031 | 1.161333 | 0.1161333 | 3.1 | 0.1161333 | 3.106667
144 | 0.0029 | 1.169333 | 0.1169333 | 2.9 | 0.1169333 | 3.11
145 | 0.0029 | 1.177667 | 0.1177667 | 2.9 | 0.1177667 | 3.12
146 | 0.0028 | 1.185667 | 0.1185667 | 2.8 | 0.1185667 | 3.13
147 | 0.0025 | 1.193667 | 0.1193667 | 2.5 | 0.1193667 | 3.14
148 | 0.0025 | 1.201667 | 0.1201667 | 2.5 | 0.1201667 | 3.156667
149 | 0.0026 | 1.21 | 0.121 | 2.6 | 0.121 | 3.18
150 | 0.0026 | 1.218 | 0.1218 | 2.6 | 0.1218 | 3.206667
151 | 0.0028 | 1.226333 | 0.1226333 | 2.8 | 0.1226333 | 3.233333
152 | 0.0029 | 1.234333 | 0.1234333 | 2.9 | 0.1234333 | 3.25
153 | 0.0031 | 1.242333 | 0.1242333 | 3.1 | 0.1242333 | 3.263333
154 | 0.003 | 1.250667 | 0.1250667 | 3 | 0.1250667 | 3.28
155 | 0.0029 | 1.258667 | 0.1258667 | 2.9 | 0.1258667 | 3.316667
156 | 0.003 | 1.266667 | 0.1266667 | 3 | 0.1266667 | 3.343333
157 | 0.0032 | 1.275 | 0.1275 | 3.2 | 0.1275 | 3.353333
158 | 0.003 | 1.283 | 0.1283 | 3 | 0.1283 | 3.36
159 | 0.003 | 1.291333 | 0.1291333 | 3 | 0.1291333 | 3.376667
160 | 0.0033 | 1.299333 | 0.1299333 | 3.3 | 0.1299333 | 3.39
161 | 0.0035 | 1.307333 | 0.1307333 | 3.5 | 0.1307333 | 3.39
162 | 0.0034 | 1.315333 | 0.1315333 | 3.4 | 0.1315333 | 3.383333
163 | 0.0033 | 1.323667 | 0.1323667 | 3.3 | 0.1323667 | 3.393333
164 | 0.0035 | 1.331667 | 0.1331667 | 3.5 | 0.1331667 | 3.413333
165 | 0.0036 | 1.34 | 0.134 | 3.6 | 0.134 | 3.426667
166 | 0.0033 | 1.348 | 0.1348 | 3.3 | 0.1348 | 3.443333
167 | 0.0033 | 1.356 | 0.1356 | 3.3 | 0.1356 | 3.476667
168 | 0.0037 | 1.364333 | 0.1364333 | 3.7 | 0.1364333 | 3.506667
169 | 0.0036 | 1.372333 | 0.1372333 | 3.6 | 0.1372333 | 3.513333
170 | 0.0033 | 1.380333 | 0.1380333 | 3.3 | 0.1380333 | 3.523333
171 | 0.0033 | 1.388667 | 0.1388667 | 3.3 | 0.1388667 | 3.543333
172 | 0.0033 | 1.396667 | 0.1396667 | 3.3 | 0.1396667 | 3.563333
173 | 0.0032 | 1.405 | 0.1405 | 3.2 | 0.1405 | 3.573333
174 | 0.0032 | 1.413 | 0.1413 | 3.2 | 0.1413 | 3.586667
175 | 0.0032 | 1.421 | 0.1421 | 3.2 | 0.1421 | 3.606667
176 | 0.0031 | 1.429333 | 0.1429333 | 3.1 | 0.1429333 | 3.633333
177 | 0.003 | 1.437333 | 0.1437333 | 3 | 0.1437333 | 3.663333
178 | 0.0032 | 1.445667 | 0.1445667 | 3.2 | 0.1445667 | 3.68
179 | 0.0034 | 1.453667 | 0.1453667 | 3.4 | 0.1453667 | 3.693333
180 | 0.0034 | 1.461667 | 0.1461667 | 3.4 | 0.1461667 | 3.71
181 | 0.0033 | 1.47 | 0.147 | 3.3 | 0.147 | 3.723333
182 | 0.0033 | 1.478 | 0.1478 | 3.3 | 0.1478 | 3.73
183 | 0.0036 | 1.486 | 0.1486 | 3.6 | 0.1486 | 3.736667
184 | 0.0041 | 1.494333 | 0.1494333 | 4.1 | 0.1494333 | 3.743333
185 | 0.0037 | 1.502333 | 0.1502333 | 3.7 | 0.1502333 | 3.74
186 | 0.0033 | 1.510667 | 0.1510667 | 3.3 | 0.1510667 | 3.746667
187 | 0.0034 | 1.518667 | 0.1518667 | 3.4 | 0.1518667 | 3.756667
188 | 0.0035 | 1.526667 | 0.1526667 | 3.5 | 0.1526667 | 3.76
189 | 0.0034 | 1.534667 | 0.1534667 | 3.4 | 0.1534667 | 3.766667
190 | 0.0033 | 1.543 | 0.1543 | 3.3 | 0.1543 | 3.78
191 | 0.0033 | 1.551 | 0.1551 | 3.3 | 0.1551 | 3.786667
192 | 0.0037 | 1.559333 | 0.1559333 | 3.7 | 0.1559333 | 3.783333
193 | 0.0039 | 1.567333 | 0.1567333 | 3.9 | 0.1567333 | 3.77
194 | 0.0039 | 1.575333 | 0.1575333 | 3.9 | 0.1575333 | 3.763333
195 | 0.0041 | 1.583667 | 0.1583667 | 4.1 | 0.1583667 | 3.76
196 | 0.0043 | 1.591667 | 0.1591667 | 4.3 | 0.1591667 | 3.743333
197 | 0.0042 | 1.599667 | 0.1599667 | 4.2 | 0.1599667 | 3.723333
198 | 0.0039 | 1.608 | 0.1608 | 3.9 | 0.1608 | 3.716667
199 | 0.0039 | 1.616 | 0.1616 | 3.9 | 0.1616 | 3.723333
200 | 0.0039 | 1.624333 | 0.1624333 | 3.9 | 0.1624333 | 3.73
201 | 0.0039 | 1.632333 | 0.1632333 | 3.9 | 0.1632333 | 3.733333
202 | 0.0036 | 1.640333 | 0.1640333 | 3.6 | 0.1640333 | 3.733333
203 | 0.0036 | 1.648667 | 0.1648667 | 3.6 | 0.1648667 | 3.743333
204 | 0.0038 | 1.656667 | 0.1656667 | 3.8 | 0.1656667 | 3.753333
205 | 0.004 | 1.664667 | 0.1664667 | 4 | 0.1664667 | 3.753333
206 | 0.004 | 1.673 | 0.1673 | 4 | 0.1673 | 3.746667
207 | 0.0035 | 1.681 | 0.1681 | 3.5 | 0.1681 | 3.743333
208 | 0.0036 | 1.689333 | 0.1689333 | 3.6 | 0.1689333 | 3.77
209 | 0.0039 | 1.697333 | 0.1697333 | 3.9 | 0.1697333 | 3.793333
210 | 0.0038 | 1.705333 | 0.1705333 | 3.8 | 0.1705333 | 3.8
211 | 0.0035 | 1.713667 | 0.1713667 | 3.5 | 0.1713667 | 3.816667
212 | 0.0035 | 1.721667 | 0.1721667 | 3.5 | 0.1721667 | 3.843333
213 | 0.0038 | 1.729667 | 0.1729667 | 3.8 | 0.1729667 | 3.86
214 | 0.004 | 1.738 | 0.1738 | 4 | 0.1738 | 3.866667
215 | 0.0039 | 1.746 | 0.1746 | 3.9 | 0.1746 | 3.873333
216 | 0.0036 | 1.754 | 0.1754 | 3.6 | 0.1754 | 3.89
217 | 0.0035 | 1.762333 | 0.1762333 | 3.5 | 0.1762333 | 3.91
218 | 0.0037 | 1.770333 | 0.1770333 | 3.7 | 0.1770333 | 3.936667
219 | 0.0038 | 1.778333 | 0.1778333 | 3.8 | 0.1778333 | 3.966667
220 | 0.0035 | 1.786667 | 0.1786667 | 3.5 | 0.1786667 | 3.99
221 | 0.0032 | 1.794667 | 0.1794667 | 3.2 | 0.1794667 | 4.016667
222 | 0.0033 | 1.803 | 0.1803 | 3.3 | 0.1803 | 4.053333
223 | 0.0037 | 1.811 | 0.1811 | 3.7 | 0.1811 | 4.093333
224 | 0.0038 | 1.819 | 0.1819 | 3.8 | 0.1819 | 4.116667
225 | 0.0036 | 1.827333 | 0.1827333 | 3.6 | 0.1827333 | 4.13
226 | 0.0037 | 1.835333 | 0.1835333 | 3.7 | 0.1835333 | 4.15
227 | 0.004 | 1.843333 | 0.1843333 | 4 | 0.1843333 | 4.17
228 | 0.0041 | 1.851667 | 0.1851667 | 4.1 | 0.1851667 | 4.18
229 | 0.0041 | 1.859667 | 0.1859667 | 4.1 | 0.1859667 | 4.18
230 | 0.004 | 1.868 | 0.1868 | 4 | 0.1868 | 4.186667
231 | 0.0039 | 1.876 | 0.1876 | 3.9 | 0.1876 | 4.203333
232 | 0.0039 | 1.884 | 0.1884 | 3.9 | 0.1884 | 4.223333
233 | 0.0039 | 1.892333 | 0.1892333 | 3.9 | 0.1892333 | 4.24
234 | 0.0038 | 1.900333 | 0.1900333 | 3.8 | 0.1900333 | 4.263333
235 | 0.0038 | 1.908333 | 0.1908333 | 3.8 | 0.1908333 | 4.29
236 | 0.0039 | 1.916667 | 0.1916667 | 3.9 | 0.1916667 | 4.316667
237 | 0.0043 | 1.924667 | 0.1924667 | 4.3 | 0.1924667 | 4.333333
238 | 0.0043 | 1.932667 | 0.1932667 | 4.3 | 0.1932667 | 4.336667
239 | 0.0041 | 1.941 | 0.1941 | 4.1 | 0.1941 | 4.34
240 | 0.0043 | 1.949 | 0.1949 | 4.3 | 0.1949 | 4.35
241 | 0.0043 | 1.957333 | 0.1957333 | 4.3 | 0.1957333 | 4.353333
242 | 0.004 | 1.965333 | 0.1965333 | 4 | 0.1965333 | 4.356667
243 | 0.004 | 1.973333 | 0.1973333 | 4 | 0.1973333 | 4.366667
244 | 0.0042 | 1.981667 | 0.1981667 | 4.2 | 0.1981667 | 4.333333
245 | 0.0044 | 1.989667 | 0.1989667 | 4.4 | 0.1989667 | 4.26
246 | 0.0042 | 1.997667 | 0.1997667 | 4.2 | 0.1997667 | 4.143333
247 | 0.0043 | 2.006 | 0.2006 | 4.3 | 0.2006 | 3.99
248 | 0.0046 | 2.014 | 0.2014 | 4.6 | 0.2014 | 3.823333
249 | 0.0045 | 2.022333 | 0.2022333 | 4.5 | 0.2022333 | 3.64
250 | 0.0043 | 2.030333 | 0.2030333 | 4.3 | 0.2030333 | 3.46
251 | 0.0043 | 2.038333 | 0.2038333 | 4.3 | 0.2038333 | 3.286667
252 | 0.0045 | 2.046667 | 0.2046667 | 4.5 | 0.2046667 | 3.11
253 | 0.0044 | 2.054667 | 0.2054667 | 4.4 | 0.2054667 | 2.93
254 | 0.0042 | 2.062667 | 0.2062667 | 4.2 | 0.2062667 | 2.763333
255 | 0.0042 | 2.071 | 0.2071 | 4.2 | 0.2071 | 2.61
256 | 0.0043 | 2.079 | 0.2079 | 4.3 | 0.2079 | 2.456667
257 | 0.0043 | 2.087 | 0.2087 | 4.3 | 0.2087 | 2.296667
258 | 0.0041 | 2.095333 | 0.2095333 | 4.1 | 0.2095333 | 2.133333
259 | 0.0043 | 2.103333 | 0.2103333 | 4.3 | 0.2103333 | 1.98
260 | 0.0045 | 2.111667 | 0.2111667 | 4.5 | 0.2111667 | 1.816667
261 | 0.0045 | 2.119667 | 0.2119667 | 4.5 | 0.2119667 | 1.636667
262 | 0.0044 | 2.127667 | 0.2127667 | 4.4 | 0.2127667 | 1.446667
263 | 0.0046 | 2.136 | 0.2136 | 4.6 | 0.2136 | 1.263333
264 | 0.0046 | 2.144 | 0.2144 | 4.6 | 0.2144 | 1.076667
265 | 0.0046 | 2.152 | 0.2152 | 4.6 | 0.2152 | 0.8933333
266 | 0.0044 | 2.160333 | 0.2160333 | 4.4 | 0.2160333 | 0.71
267 | 0.0044 | 2.168333 | 0.2168333 | 4.4 | 0.2168333 | 0.5333333
268 | 0.0044 | 2.176333 | 0.2176333 | 4.4 | 0.2176333 | 0.36
269 | 0.0044 | 2.184667 | 0.2184667 | 4.4 | 0.2184667 | 0.2
270 | 0.0044 | 2.192667 | 0.2192667 | 4.4 | 0.2192667 | 0.03666667
271 | 0.0044 | 2.200667 | 0.2200667 | 4.4 | 0.2200667 | -0.1366667
272 | 0.0043 | 2.209 | 0.2209 | 4.3 | 0.2209 | -0.31
273 | 0.003 | 2.217 | 0.2217 | 3 | 0.2217 | -0.4766667
274 | 0.002 | 2.225333 | 0.2225333 | 2 | 0.2225333 | -0.5933333
275 | 0.0009 | 2.233333 | 0.2233333 | 0.9 | 0.2233333 | -0.6766667
276 | -0.0004 | 2.241333 | 0.2241333 | -0.4 | 0.2241333 | -0.73
277 | -0.0007 | 2.249667 | 0.2249667 | -0.7 | 0.2249667 | -0.74
278 | -0.0009 | 2.257667 | 0.2257667 | -0.9 | 0.2257667 | -0.7433333
279 | -0.0009 | 2.265667 | 0.2265667 | -0.9 | 0.2265667 | -0.7333333
280 | -0.0009 | 2.274 | 0.2274 | -0.9 | 0.2274 | -0.72
281 | -0.001 | 2.282 | 0.2282 | -1 | 0.2282 | -0.7233333
282 | -0.0009 | 2.290333 | 0.2290333 | -0.9 | 0.2290333 | -0.73
283 | -0.0006 | 2.298333 | 0.2298333 | -0.6 | 0.2298333 | -0.7366667
284 | -0.0004 | 2.306333 | 0.2306333 | -0.4 | 0.2306333 | -0.74
285 | -0.0004 | 2.314333 | 0.2314333 | -0.4 | 0.2314333 | -0.75
286 | -0.0005 | 2.322667 | 0.2322667 | -0.5 | 0.2322667 | -0.762069
287 | -0.0006 | 2.330667 | 0.2330667 | -0.6 | 0.2330667 | -0.7714286
288 | -0.0005 | 2.339 | 0.2339 | -0.5 | 0.2339 | -0.7777778
289 | -0.0006 | 2.347 | 0.2347 | -0.6 | 0.2347 | -0.7884615
290 | -0.0009 | 2.355 | 0.2355 | -0.9 | 0.2355 | -0.796
291 | -0.0012 | 2.363333 | 0.2363333 | -1.2 | 0.2363333 | -0.7916667
292 | -0.0011 | 2.371333 | 0.2371333 | -1.1 | 0.2371333 | -0.773913
293 | -0.001 | 2.379333 | 0.2379333 | -1 | 0.2379333 | -0.7590909
294 | -0.0009 | 2.387667 | 0.2387667 | -0.9 | 0.2387667 | -0.747619
295 | -0.0009 | 2.395667 | 0.2395667 | -0.9 | 0.2395667 | -0.74
296 | -0.0009 | 2.403667 | 0.2403667 | -0.9 | 0.2403667 | -0.7315789
297 | -0.0008 | 2.412 | 0.2412 | -0.8 | 0.2412 | -0.7222222
298 | -0.0004 | 2.42 | 0.242 | -0.4 | 0.242 | -0.7176471
299 | -0.0005 | 2.428 | 0.2428 | -0.5 | 0.2428 | -0.7375
300 | -0.0008 | 2.436333 | 0.2436333 | -0.8 | 0.2436333 | -0.7533333
301 | -0.0008 | 2.444333 | 0.2444333 | -0.8 | 0.2444333 | -0.75
302 | -0.0007 | 2.452333 | 0.2452333 | -0.7 | 0.2452333 | -0.7461538
303 | -0.0005 | 2.460667 | 0.2460667 | -0.5 | 0.2460667 | -0.75
304 | -0.0005 | 2.468667 | 0.2468667 | -0.5 | 0.2468667 | -0.7727273
305 | -0.0007 | 2.476667 | 0.2476667 | -0.7 | 0.2476667 | -0.8
306 | -0.0007 | 2.485 | 0.2485 | -0.7 | 0.2485 | -0.8111111
307 | -0.0008 | 2.493 | 0.2493 | -0.8 | 0.2493 | -0.825
308 | -0.0006 | 2.501333 | 0.2501333 | -0.6 | 0.2501333 | -0.8285714
309 | -0.0005 | 2.509333 | 0.2509333 | -0.5 | 0.2509333 | -0.8666667
310 | -0.001 | 2.517333 | 0.2517333 | -1 | 0.2517333 | -0.94
311 | -0.0012 | 2.525667 | 0.2525667 | -1.2 | 0.2525667 | -0.925
312 | -0.0011 | 2.533667 | 0.2533667 | -1.1 | 0.2533667 | -0.8333333
313 | -0.0007 | 2.541667 | 0.2541667 | -0.7 | 0.2541667 | -0.7
314 | -0.0007 | 2.55 | 0.255 | -0.7 | 0.255 | -0.7
Graphs regarding force-strain curve of spider silks. X-axis is strain and Y-axis is force [mN].
above: raw force-strain curve
middle: thirty points' moving-averaged force-strain curve
bottom: extract of initial slope used for calculation of Young's modulus.

## RF-2
Sample | Mode | Shape | Unit | Speed
RF-2 | Tensile | Cylinder | mm | 10
Shape: Cylinder
Name | Diameter(um) | Length(mm)
1 - 1 | 3.537 | 10
Parｍeter | Breaking force | Breaking strain | Young's modulus | Breaking stress | Young's modulus
Unit | mN | - | mN | MPa | MPa
1 - 1 | 1.613 | 0.278 | 5.821 | 164.2459 | 592.7312
1 - 1
| Force (N) | Position (mm) | Strain (-) | Force (mN) | Strain avg. (-) | Force avg. (mN)
0 | 0 | 0 | 0 | 0 | 0 | -0.1466667
1 | -0.0002 | 0.008 | 0.0008 | -0.2 | 0.0008 | -0.1466667
2 | -0.0002 | 0.01633333 | 0.001633333 | -0.2 | 0.001633333 | -0.14
3 | -0.0002 | 0.02433333 | 0.002433333 | -0.2 | 0.002433333 | -0.14
4 | -0.0002 | 0.03233333 | 0.003233333 | -0.2 | 0.003233333 | -0.14
5 | -0.0002 | 0.04066667 | 0.004066667 | -0.2 | 0.004066667 | -0.14
6 | -0.0002 | 0.04866667 | 0.004866667 | -0.2 | 0.004866667 | -0.14
7 | -0.0003 | 0.05666667 | 0.005666667 | -0.3 | 0.005666667 | -0.1333333
8 | -0.0003 | 0.065 | 0.0065 | -0.3 | 0.0065 | -0.13
9 | -0.0003 | 0.073 | 0.0073 | -0.3 | 0.0073 | -0.13
10 | -0.0002 | 0.081 | 0.0081 | -0.2 | 0.0081 | -0.13
11 | -0.0001 | 0.08933333 | 0.008933333 | -0.1 | 0.008933333 | -0.1266667
12 | -0.0001 | 0.09733333 | 0.009733333 | -0.1 | 0.009733333 | -0.1233333
13 | 0 | 0.1053333 | 0.01053333 | 0 | 0.01053333 | -0.1266667
14 | -0.0001 | 0.1136667 | 0.01136667 | -0.1 | 0.01136667 | -0.13
15 | 0 | 0.1216667 | 0.01216667 | 0 | 0.01216667 | -0.1166667
16 | -0.0001 | 0.1296667 | 0.01296667 | -0.1 | 0.01296667 | -0.1066667
17 | -0.0002 | 0.138 | 0.0138 | -0.2 | 0.0138 | -0.11
18 | -0.0003 | 0.146 | 0.0146 | -0.3 | 0.0146 | -0.12
19 | -0.0005 | 0.154 | 0.0154 | -0.5 | 0.0154 | -0.1066667
20 | -0.0004 | 0.1623333 | 0.01623333 | -0.4 | 0.01623333 | -0.07666667
21 | -0.0003 | 0.1703333 | 0.01703333 | -0.3 | 0.01703333 | -0.05333333
22 | -0.0003 | 0.1786667 | 0.01786667 | -0.3 | 0.01786667 | -0.04333333
23 | -0.0002 | 0.1866667 | 0.01866667 | -0.2 | 0.01866667 | -0.03
24 | -0.0001 | 0.1946667 | 0.01946667 | -0.1 | 0.01946667 | -0.01333333
25 | 0.0002 | 0.203 | 0.0203 | 0.2 | 0.0203 | -0.006666667
26 | 0.0003 | 0.211 | 0.0211 | 0.3 | 0.0211 | -0.01666667
27 | 0.0001 | 0.219 | 0.0219 | 0.1 | 0.0219 | -0.03666667
28 | 0 | 0.2273333 | 0.02273333 | 0 | 0.02273333 | -0.05
29 | 0 | 0.2353333 | 0.02353333 | 0 | 0.02353333 | -0.05
30 | 0 | 0.2433333 | 0.02433333 | 0 | 0.02433333 | -0.04666667
31 | 0 | 0.2516667 | 0.02516667 | 0 | 0.02516667 | -0.04666667
32 | -0.0002 | 0.2596667 | 0.02596667 | -0.2 | 0.02596667 | -0.05
33 | -0.0002 | 0.2676667 | 0.02676667 | -0.2 | 0.02676667 | -0.04
34 | -0.0002 | 0.276 | 0.0276 | -0.2 | 0.0276 | -0.02666667
35 | -0.0002 | 0.284 | 0.0284 | -0.2 | 0.0284 | -0.02
36 | 0 | 0.2923333 | 0.02923333 | 0 | 0.02923333 | -0.01666667
37 | -0.0002 | 0.3003333 | 0.03003333 | -0.2 | 0.03003333 | -0.02333333
38 | -0.0003 | 0.3083333 | 0.03083333 | -0.3 | 0.03083333 | -0.01666667
39 | -0.0003 | 0.3166667 | 0.03166667 | -0.3 | 0.03166667 | -0.01
40 | -0.0001 | 0.3246667 | 0.03246667 | -0.1 | 0.03246667 | -0.006666667
41 | 0 | 0.333 | 0.0333 | 0 | 0.0333 | -0.01333333
42 | -0.0002 | 0.341 | 0.0341 | -0.2 | 0.0341 | -0.02
43 | -0.0001 | 0.349 | 0.0349 | -0.1 | 0.0349 | -0.01333333
44 | 0.0003 | 0.3573333 | 0.03573333 | 0.3 | 0.03573333 | -0.01333333
45 | 0.0003 | 0.3653333 | 0.03653333 | 0.3 | 0.03653333 | -0.02666667
46 | -0.0002 | 0.3736667 | 0.03736667 | -0.2 | 0.03736667 | -0.03333333
47 | -0.0005 | 0.3816667 | 0.03816667 | -0.5 | 0.03816667 | -0.02
48 | 0.0001 | 0.3896667 | 0.03896667 | 0.1 | 0.03896667 | -4.625929e-18
49 | 0.0004 | 0.398 | 0.0398 | 0.4 | 0.0398 | -7.401487e-18
50 | 0.0003 | 0.406 | 0.0406 | 0.3 | 0.0406 | -0.01
51 | 0 | 0.414 | 0.0414 | 0 | 0.0414 | -0.02
52 | 0.0001 | 0.4223333 | 0.04223333 | 0.1 | 0.04223333 | -0.01666667
53 | 0.0003 | 0.4303333 | 0.04303333 | 0.3 | 0.04303333 | -0.02
54 | 0.0001 | 0.4386667 | 0.04386667 | 0.1 | 0.04386667 | -0.03333333
55 | -0.0001 | 0.4466667 | 0.04466667 | -0.1 | 0.04466667 | -0.04333333
56 | -0.0003 | 0.4546667 | 0.04546667 | -0.3 | 0.04546667 | -0.04666667
57 | -0.0003 | 0.463 | 0.0463 | -0.3 | 0.0463 | -0.04666667
58 | 0 | 0.471 | 0.0471 | 0 | 0.0471 | -0.04666667
59 | 0.0001 | 0.4793333 | 0.04793333 | 0.1 | 0.04793333 | -0.05666667
60 | 0 | 0.4873333 | 0.04873333 | 0 | 0.04873333 | -0.06666667
61 | -0.0001 | 0.4956667 | 0.04956667 | -0.1 | 0.04956667 | -0.07333333
62 | 0.0001 | 0.5036666 | 0.05036666 | 0.1 | 0.05036666 | -0.07666667
63 | 0.0002 | 0.5116667 | 0.05116667 | 0.2 | 0.05116667 | -0.08
64 | 0 | 0.52 | 0.052 | 0 | 0.052 | -0.08666667
65 | -0.0001 | 0.528 | 0.0528 | -0.1 | 0.0528 | -0.09
66 | -0.0002 | 0.5363333 | 0.05363333 | -0.2 | 0.05363333 | -0.09
67 | 0 | 0.5443333 | 0.05443333 | 0 | 0.05443333 | -0.08
68 | -0.0001 | 0.5523334 | 0.05523334 | -0.1 | 0.05523334 | -0.07333333
69 | -0.0002 | 0.5606667 | 0.05606667 | -0.2 | 0.05606667 | -0.07333333
70 | -0.0003 | 0.5686666 | 0.05686666 | -0.3 | 0.05686666 | -0.08
71 | -0.0002 | 0.577 | 0.0577 | -0.2 | 0.0577 | -0.07333333
72 | 0 | 0.585 | 0.0585 | 0 | 0.0585 | -0.06333333
73 | -0.0001 | 0.593 | 0.0593 | -0.1 | 0.0593 | -0.06
74 | -0.0001 | 0.6013333 | 0.06013333 | -0.1 | 0.06013333 | -0.05333333
75 | 0.0001 | 0.6093333 | 0.06093333 | 0.1 | 0.06093333 | -0.04333333
76 | 0.0002 | 0.6176667 | 0.06176667 | 0.2 | 0.06176667 | -0.04
77 | 0.0001 | 0.6256667 | 0.06256667 | 0.1 | 0.06256667 | -0.04333333
78 | 0.0001 | 0.6336667 | 0.06336667 | 0.1 | 0.06336667 | -0.04666667
79 | 0.0001 | 0.642 | 0.0642 | 0.1 | 0.0642 | -0.05666667
80 | 0 | 0.65 | 0.065 | 0 | 0.065 | -0.06333333
81 | 0.0001 | 0.6583334 | 0.06583334 | 0.1 | 0.06583334 | -0.06666667
82 | 0 | 0.6663333 | 0.06663333 | 0 | 0.06663333 | -0.07
83 | -0.0001 | 0.6743333 | 0.06743333 | -0.1 | 0.06743333 | -0.07333333
84 | -0.0002 | 0.6826667 | 0.06826667 | -0.2 | 0.06826667 | -0.07333333
85 | -0.0002 | 0.6906667 | 0.06906667 | -0.2 | 0.06906667 | -0.06333333
86 | -0.0003 | 0.699 | 0.0699 | -0.3 | 0.0699 | -0.05333333
87 | -0.0003 | 0.707 | 0.0707 | -0.3 | 0.0707 | -0.04666667
88 | -0.0003 | 0.715 | 0.0715 | -0.3 | 0.0715 | -0.04
89 | -0.0002 | 0.7233334 | 0.07233334 | -0.2 | 0.07233334 | -0.03
90 | -0.0002 | 0.7313333 | 0.07313333 | -0.2 | 0.07313333 | -0.02
91 | -0.0002 | 0.7393333 | 0.07393333 | -0.2 | 0.07393333 | -0.01333333
92 | 0 | 0.7476667 | 0.07476667 | 0 | 0.07476667 | -0.006666667
93 | 0 | 0.7556667 | 0.07556667 | 0 | 0.07556667 | -0.003333333
94 | -0.0001 | 0.764 | 0.0764 | -0.1 | 0.0764 | 0
95 | -0.0001 | 0.772 | 0.0772 | -0.1 | 0.0772 | 0.003333333
96 | 0.0001 | 0.78 | 0.078 | 0.1 | 0.078 | 0.006666667
97 | 0.0002 | 0.7883334 | 0.07883334 | 0.2 | 0.07883334 | 0.006666667
98 | -0.0001 | 0.7963333 | 0.07963333 | -0.1 | 0.07963333 | 0.003333333
99 | -0.0004 | 0.8046666 | 0.08046666 | -0.4 | 0.08046666 | 0.01
100 | -0.0001 | 0.8126667 | 0.08126667 | -0.1 | 0.08126667 | 0.02666667
101 | 0.0001 | 0.821 | 0.0821 | 0.1 | 0.0821 | 0.03333333
102 | 0.0001 | 0.829 | 0.0829 | 0.1 | 0.0829 | 0.03333333
103 | 0.0001 | 0.837 | 0.0837 | 0.1 | 0.0837 | 0.03
104 | 0.0002 | 0.8453333 | 0.08453333 | 0.2 | 0.08453333 | 0.03
105 | 0.0002 | 0.8533334 | 0.08533334 | 0.2 | 0.08533334 | 0.02666667
106 | 0.0001 | 0.8616667 | 0.08616667 | 0.1 | 0.08616667 | 0.02333333
107 | 0 | 0.8696667 | 0.08696667 | 0 | 0.08696667 | 0.02333333
108 | -0.0002 | 0.8776667 | 0.08776667 | -0.2 | 0.08776667 | 0.03
109 | -0.0001 | 0.886 | 0.0886 | -0.1 | 0.0886 | 0.05
110 | -0.0001 | 0.894 | 0.0894 | -0.1 | 0.0894 | 0.06666667
111 | 0 | 0.902 | 0.0902 | 0 | 0.0902 | 0.08666667
112 | -0.0001 | 0.9103333 | 0.09103333 | -0.1 | 0.09103333 | 0.1033333
113 | -0.0001 | 0.9183334 | 0.09183334 | -0.1 | 0.09183334 | 0.12
114 | 0.0001 | 0.9266667 | 0.09266667 | 0.1 | 0.09266667 | 0.1366667
115 | 0.0001 | 0.9346667 | 0.09346667 | 0.1 | 0.09346667 | 0.1466667
116 | -0.0001 | 0.9426666 | 0.09426666 | -0.1 | 0.09426666 | 0.1466667
117 | -0.0001 | 0.951 | 0.0951 | -0.1 | 0.0951 | 0.15
118 | 0 | 0.959 | 0.0959 | 0 | 0.0959 | 0.1566667
119 | 0.0001 | 0.9673333 | 0.09673333 | 0.1 | 0.09673333 | 0.1633333
120 | 0 | 0.9753333 | 0.09753333 | 0 | 0.09753333 | 0.1633333
121 | 0 | 0.9833333 | 0.09833333 | 0 | 0.09833333 | 0.1666667
122 | 0.0001 | 0.9916667 | 0.09916667 | 0.1 | 0.09916667 | 0.17
123 | 0.0001 | 0.9996667 | 0.09996667 | 0.1 | 0.09996667 | 0.17
124 | 0 | 1.008 | 0.1008 | 0 | 0.1008 | 0.17
125 | 0 | 1.016 | 0.1016 | 0 | 0.1016 | 0.1733333
126 | 0.0001 | 1.024 | 0.1024 | 0.1 | 0.1024 | 0.1766667
127 | 0.0001 | 1.032333 | 0.1032333 | 0.1 | 0.1032333 | 0.1766667
128 | 0.0001 | 1.040333 | 0.1040333 | 0.1 | 0.1040333 | 0.18
129 | 0.0001 | 1.048667 | 0.1048667 | 0.1 | 0.1048667 | 0.1833333
130 | 0.0001 | 1.056667 | 0.1056667 | 0.1 | 0.1056667 | 0.1866667
131 | 0.0001 | 1.064667 | 0.1064667 | 0.1 | 0.1064667 | 0.19
132 | 0 | 1.073 | 0.1073 | 0 | 0.1073 | 0.1966667
133 | 0.0001 | 1.081 | 0.1081 | 0.1 | 0.1081 | 0.21
134 | 0.0001 | 1.089333 | 0.1089333 | 0.1 | 0.1089333 | 0.2133333
135 | 0.0001 | 1.097333 | 0.1097333 | 0.1 | 0.1097333 | 0.2166667
136 | 0.0001 | 1.105333 | 0.1105333 | 0.1 | 0.1105333 | 0.22
137 | 0.0002 | 1.113667 | 0.1113667 | 0.2 | 0.1113667 | 0.2266667
138 | 0.0004 | 1.121667 | 0.1121667 | 0.4 | 0.1121667 | 0.2266667
139 | 0.0004 | 1.13 | 0.113 | 0.4 | 0.113 | 0.2166667
140 | 0.0005 | 1.138 | 0.1138 | 0.5 | 0.1138 | 0.2066667
141 | 0.0005 | 1.146 | 0.1146 | 0.5 | 0.1146 | 0.1966667
142 | 0.0004 | 1.154333 | 0.1154333 | 0.4 | 0.1154333 | 0.1866667
143 | 0.0004 | 1.162333 | 0.1162333 | 0.4 | 0.1162333 | 0.18
144 | 0.0004 | 1.170333 | 0.1170333 | 0.4 | 0.1170333 | 0.1733333
145 | 0.0001 | 1.178667 | 0.1178667 | 0.1 | 0.1178667 | 0.16
146 | 0 | 1.186667 | 0.1186667 | 0 | 0.1186667 | 0.1566667
147 | 0.0001 | 1.195667 | 0.1195667 | 0.1 | 0.1195667 | 0.16
148 | 0.0002 | 1.204 | 0.1204 | 0.2 | 0.1204 | 0.1633333
149 | 0.0001 | 1.212 | 0.1212 | 0.1 | 0.1212 | 0.16
150 | 0.0001 | 1.22 | 0.122 | 0.1 | 0.122 | 0.1633333
151 | 0.0001 | 1.228333 | 0.1228333 | 0.1 | 0.1228333 | 0.1666667
152 | 0.0001 | 1.236333 | 0.1236333 | 0.1 | 0.1236333 | 0.1733333
153 | 0.0001 | 1.244667 | 0.1244667 | 0.1 | 0.1244667 | 0.1766667
154 | 0.0001 | 1.252667 | 0.1252667 | 0.1 | 0.1252667 | 0.18
155 | 0.0001 | 1.260667 | 0.1260667 | 0.1 | 0.1260667 | 0.1866667
156 | 0.0001 | 1.269 | 0.1269 | 0.1 | 0.1269 | 0.1966667
157 | 0.0002 | 1.277 | 0.1277 | 0.2 | 0.1277 | 0.21
158 | 0.0002 | 1.285333 | 0.1285333 | 0.2 | 0.1285333 | 0.22
159 | 0.0002 | 1.293333 | 0.1293333 | 0.2 | 0.1293333 | 0.2333333
160 | 0.0002 | 1.301333 | 0.1301333 | 0.2 | 0.1301333 | 0.2433333
161 | 0.0003 | 1.309667 | 0.1309667 | 0.3 | 0.1309667 | 0.2533333
162 | 0.0004 | 1.318 | 0.1318 | 0.4 | 0.1318 | 0.2566667
163 | 0.0002 | 1.326 | 0.1326 | 0.2 | 0.1326 | 0.25
164 | 0.0002 | 1.334 | 0.1334 | 0.2 | 0.1334 | 0.2433333
165 | 0.0002 | 1.342333 | 0.1342333 | 0.2 | 0.1342333 | 0.23
166 | 0.0003 | 1.350333 | 0.1350333 | 0.3 | 0.1350333 | 0.2233333
167 | 0.0002 | 1.358667 | 0.1358667 | 0.2 | 0.1358667 | 0.2133333
168 | 0.0001 | 1.366667 | 0.1366667 | 0.1 | 0.1366667 | 0.2033333
169 | 0.0001 | 1.374667 | 0.1374667 | 0.1 | 0.1374667 | 0.1933333
170 | 0.0002 | 1.383 | 0.1383 | 0.2 | 0.1383 | 0.19
171 | 0.0002 | 1.391 | 0.1391 | 0.2 | 0.1391 | 0.19
172 | 0.0002 | 1.399 | 0.1399 | 0.2 | 0.1399 | 0.1933333
173 | 0.0002 | 1.407333 | 0.1407333 | 0.2 | 0.1407333 | 0.1933333
174 | 0 | 1.415333 | 0.1415333 | 0 | 0.1415333 | 0.1866667
175 | 0 | 1.424667 | 0.1424667 | 0 | 0.1424667 | 0.1933333
176 | 0.0001 | 1.433667 | 0.1433667 | 0.1 | 0.1433667 | 0.2033333
177 | 0.0002 | 1.441667 | 0.1441667 | 0.2 | 0.1441667 | 0.21
178 | 0.0001 | 1.45 | 0.145 | 0.1 | 0.145 | 0.2133333
179 | 0.0002 | 1.458 | 0.1458 | 0.2 | 0.1458 | 0.2266667
180 | 0.0002 | 1.466 | 0.1466 | 0.2 | 0.1466 | 0.2366667
181 | 0.0003 | 1.474333 | 0.1474333 | 0.3 | 0.1474333 | 0.2533333
182 | 0.0002 | 1.482333 | 0.1482333 | 0.2 | 0.1482333 | 0.2733333
183 | 0.0002 | 1.490333 | 0.1490333 | 0.2 | 0.1490333 | 0.29
184 | 0.0003 | 1.498667 | 0.1498667 | 0.3 | 0.1498667 | 0.2966667
185 | 0.0004 | 1.506667 | 0.1506667 | 0.4 | 0.1506667 | 0.2966667
186 | 0.0005 | 1.515 | 0.1515 | 0.5 | 0.1515 | 0.3033333
187 | 0.0005 | 1.523 | 0.1523 | 0.5 | 0.1523 | 0.3033333
188 | 0.0006 | 1.531 | 0.1531 | 0.6 | 0.1531 | 0.29
189 | 0.0005 | 1.539333 | 0.1539333 | 0.5 | 0.1539333 | 0.2633333
190 | 0.0005 | 1.547333 | 0.1547333 | 0.5 | 0.1547333 | 0.2566667
191 | 0.0004 | 1.555333 | 0.1555333 | 0.4 | 0.1555333 | 0.2566667
192 | 0.0002 | 1.563667 | 0.1563667 | 0.2 | 0.1563667 | 0.2533333
193 | 0 | 1.571667 | 0.1571667 | 0 | 0.1571667 | 0.2533333
194 | -0.0002 | 1.58 | 0.158 | -0.2 | 0.158 | 0.2666667
195 | 0 | 1.588 | 0.1588 | 0 | 0.1588 | 0.2866667
196 | 0 | 1.596 | 0.1596 | 0 | 0.1596 | 0.2966667
197 | -0.0001 | 1.604333 | 0.1604333 | -0.1 | 0.1604333 | 0.3033333
198 | -0.0002 | 1.612333 | 0.1612333 | -0.2 | 0.1612333 | 0.3133333
199 | 0 | 1.620333 | 0.1620333 | 0 | 0.1620333 | 0.3266667
200 | 0.0002 | 1.628667 | 0.1628667 | 0.2 | 0.1628667 | 0.3366667
201 | 0.0003 | 1.636667 | 0.1636667 | 0.3 | 0.1636667 | 0.3466667
202 | 0.0002 | 1.645 | 0.1645 | 0.2 | 0.1645 | 0.35
203 | 0 | 1.653 | 0.1653 | 0 | 0.1653 | 0.3633333
204 | 0.0002 | 1.661 | 0.1661 | 0.2 | 0.1661 | 0.38
205 | 0.0003 | 1.669333 | 0.1669333 | 0.3 | 0.1669333 | 0.3933333
206 | 0.0003 | 1.677333 | 0.1677333 | 0.3 | 0.1677333 | 0.4
207 | 0.0003 | 1.685333 | 0.1685333 | 0.3 | 0.1685333 | 0.4066667
208 | 0.0005 | 1.693667 | 0.1693667 | 0.5 | 0.1693667 | 0.4166667
209 | 0.0005 | 1.701667 | 0.1701667 | 0.5 | 0.1701667 | 0.4133333
210 | 0.0007 | 1.709667 | 0.1709667 | 0.7 | 0.1709667 | 0.41
211 | 0.0009 | 1.718 | 0.1718 | 0.9 | 0.1718 | 0.4033333
212 | 0.0007 | 1.726 | 0.1726 | 0.7 | 0.1726 | 0.39
213 | 0.0004 | 1.734333 | 0.1734333 | 0.4 | 0.1734333 | 0.3833333
214 | 0.0003 | 1.742333 | 0.1742333 | 0.3 | 0.1742333 | 0.3866667
215 | 0.0006 | 1.750333 | 0.1750333 | 0.6 | 0.1750333 | 0.3933333
216 | 0.0005 | 1.758667 | 0.1758667 | 0.5 | 0.1758667 | 0.3966667
217 | 0.0001 | 1.766667 | 0.1766667 | 0.1 | 0.1766667 | 0.4
218 | -0.0002 | 1.774667 | 0.1774667 | -0.2 | 0.1774667 | 0.4133333
219 | 0.0003 | 1.783 | 0.1783 | 0.3 | 0.1783 | 0.4333333
220 | 0.0005 | 1.791 | 0.1791 | 0.5 | 0.1791 | 0.43
221 | 0.0003 | 1.799333 | 0.1799333 | 0.3 | 0.1799333 | 0.4233333
222 | 0.0002 | 1.807333 | 0.1807333 | 0.2 | 0.1807333 | 0.4233333
223 | 0.0004 | 1.815333 | 0.1815333 | 0.4 | 0.1815333 | 0.4333333
224 | 0.0004 | 1.823667 | 0.1823667 | 0.4 | 0.1823667 | 0.4333333
225 | 0.0003 | 1.831667 | 0.1831667 | 0.3 | 0.1831667 | 0.43
226 | 0.0002 | 1.840333 | 0.1840333 | 0.2 | 0.1840333 | 0.44
227 | 0.0002 | 1.849 | 0.1849 | 0.2 | 0.1849 | 0.46
228 | 0.0002 | 1.857 | 0.1857 | 0.2 | 0.1857 | 0.47
229 | 0.0003 | 1.865333 | 0.1865333 | 0.3 | 0.1865333 | 0.47
230 | 0.0005 | 1.873333 | 0.1873333 | 0.5 | 0.1873333 | 0.47
231 | 0.0004 | 1.881667 | 0.1881667 | 0.4 | 0.1881667 | 0.4666667
232 | 0.0006 | 1.889667 | 0.1889667 | 0.6 | 0.1889667 | 0.46
233 | 0.0005 | 1.897667 | 0.1897667 | 0.5 | 0.1897667 | 0.4466667
234 | 0.0006 | 1.906 | 0.1906 | 0.6 | 0.1906 | 0.44
235 | 0.0005 | 1.914 | 0.1914 | 0.5 | 0.1914 | 0.4366667
236 | 0.0005 | 1.922 | 0.1922 | 0.5 | 0.1922 | 0.4366667
237 | 0.0006 | 1.930333 | 0.1930333 | 0.6 | 0.1930333 | 0.4366667
238 | 0.0004 | 1.938333 | 0.1938333 | 0.4 | 0.1938333 | 0.4333333
239 | 0.0004 | 1.946667 | 0.1946667 | 0.4 | 0.1946667 | 0.4366667
240 | 0.0005 | 1.954667 | 0.1954667 | 0.5 | 0.1954667 | 0.4433333
241 | 0.0005 | 1.962667 | 0.1962667 | 0.5 | 0.1962667 | 0.45
242 | 0.0005 | 1.971 | 0.1971 | 0.5 | 0.1971 | 0.4566667
243 | 0.0005 | 1.979 | 0.1979 | 0.5 | 0.1979 | 0.4633333
244 | 0.0005 | 1.988333 | 0.1988333 | 0.5 | 0.1988333 | 0.4666667
245 | 0.0007 | 1.996333 | 0.1996333 | 0.7 | 0.1996333 | 0.47
246 | 0.0006 | 2.004667 | 0.2004667 | 0.6 | 0.2004667 | 0.47
247 | 0.0005 | 2.012667 | 0.2012667 | 0.5 | 0.2012667 | 0.47
248 | 0.0004 | 2.020667 | 0.2020667 | 0.4 | 0.2020667 | 0.47
249 | 0.0002 | 2.029 | 0.2029 | 0.2 | 0.2029 | 0.4766667
250 | 0.0003 | 2.037 | 0.2037 | 0.3 | 0.2037 | 0.5
251 | 0.0003 | 2.045333 | 0.2045333 | 0.3 | 0.2045333 | 0.5233333
252 | 0.0005 | 2.053333 | 0.2053333 | 0.5 | 0.2053333 | 0.5366667
253 | 0.0004 | 2.061333 | 0.2061333 | 0.4 | 0.2061333 | 0.5366667
254 | 0.0003 | 2.069667 | 0.2069667 | 0.3 | 0.2069667 | 0.55
255 | 0.0006 | 2.077667 | 0.2077667 | 0.6 | 0.2077667 | 0.5766667
256 | 0.0008 | 2.085667 | 0.2085667 | 0.8 | 0.2085667 | 0.57
257 | 0.0005 | 2.094 | 0.2094 | 0.5 | 0.2094 | 0.5466667
258 | 0.0002 | 2.102 | 0.2102 | 0.2 | 0.2102 | 0.5366667
259 | 0.0003 | 2.110333 | 0.2110333 | 0.3 | 0.2110333 | 0.5566667
260 | 0.0004 | 2.118333 | 0.2118333 | 0.4 | 0.2118333 | 0.5633333
261 | 0.0002 | 2.126333 | 0.2126333 | 0.2 | 0.2126333 | 0.55
262 | 0.0002 | 2.134667 | 0.2134667 | 0.2 | 0.2134667 | 0.5466667
263 | 0.0003 | 2.142667 | 0.2142667 | 0.3 | 0.2142667 | 0.5533333
264 | 0.0005 | 2.151 | 0.2151 | 0.5 | 0.2151 | 0.5666667
265 | 0.0005 | 2.159 | 0.2159 | 0.5 | 0.2159 | 0.5733333
266 | 0.0005 | 2.167 | 0.2167 | 0.5 | 0.2167 | 0.5833333
267 | 0.0005 | 2.175333 | 0.2175333 | 0.5 | 0.2175333 | 0.5933333
268 | 0.0005 | 2.183333 | 0.2183333 | 0.5 | 0.2183333 | 0.6033333
269 | 0.0006 | 2.191667 | 0.2191667 | 0.6 | 0.2191667 | 0.61
270 | 0.0007 | 2.199667 | 0.2199667 | 0.7 | 0.2199667 | 0.6133333
271 | 0.0007 | 2.207667 | 0.2207667 | 0.7 | 0.2207667 | 0.6066667
272 | 0.0007 | 2.215667 | 0.2215667 | 0.7 | 0.2215667 | 0.5933333
273 | 0.0006 | 2.224 | 0.2224 | 0.6 | 0.2224 | 0.58
274 | 0.0006 | 2.232 | 0.2232 | 0.6 | 0.2232 | 0.58
275 | 0.0007 | 2.240333 | 0.2240333 | 0.7 | 0.2240333 | 0.5733333
276 | 0.0006 | 2.248333 | 0.2248333 | 0.6 | 0.2248333 | 0.5533333
277 | 0.0005 | 2.256333 | 0.2256333 | 0.5 | 0.2256333 | 0.5366667
278 | 0.0006 | 2.264667 | 0.2264667 | 0.6 | 0.2264667 | 0.5366667
279 | 0.0009 | 2.272667 | 0.2272667 | 0.9 | 0.2272667 | 0.5366667
280 | 0.001 | 2.280667 | 0.2280667 | 1 | 0.2280667 | 0.52
281 | 0.0007 | 2.289 | 0.2289 | 0.7 | 0.2289 | 0.5033333
282 | 0.0005 | 2.297 | 0.2297 | 0.5 | 0.2297 | 0.5
283 | 0.0008 | 2.305333 | 0.2305333 | 0.8 | 0.2305333 | 0.5033333
284 | 0.0011 | 2.313333 | 0.2313333 | 1.1 | 0.2313333 | 0.4933333
285 | 0.0004 | 2.321333 | 0.2321333 | 0.4 | 0.2321333 | 0.4633333
286 | 0.0001 | 2.329667 | 0.2329667 | 0.1 | 0.2329667 | 0.46
287 | 0.0002 | 2.337667 | 0.2337667 | 0.2 | 0.2337667 | 0.4733333
288 | 0.0008 | 2.345667 | 0.2345667 | 0.8 | 0.2345667 | 0.4766667
289 | 0.0005 | 2.354 | 0.2354 | 0.5 | 0.2354 | 0.45
290 | 0 | 2.362 | 0.2362 | 0 | 0.2362 | 0.4466667
291 | 0.0001 | 2.370333 | 0.2370333 | 0.1 | 0.2370333 | 0.4666667
292 | 0.0004 | 2.378333 | 0.2378333 | 0.4 | 0.2378333 | 0.4766667
293 | 0.0007 | 2.386333 | 0.2386333 | 0.7 | 0.2386333 | 0.4733333
294 | 0.0007 | 2.394667 | 0.2394667 | 0.7 | 0.2394667 | 0.47
295 | 0.0008 | 2.402667 | 0.2402667 | 0.8 | 0.2402667 | 0.4733333
296 | 0.0008 | 2.410667 | 0.2410667 | 0.8 | 0.2410667 | 0.4633333
297 | 0.0008 | 2.419 | 0.2419 | 0.8 | 0.2419 | 0.4533333
298 | 0.0007 | 2.427 | 0.2427 | 0.7 | 0.2427 | 0.4533333
299 | 0.0007 | 2.435333 | 0.2435333 | 0.7 | 0.2435333 | 0.45
300 | 0.0005 | 2.443333 | 0.2443333 | 0.5 | 0.2443333 | 0.4366667
301 | 0.0003 | 2.451333 | 0.2451333 | 0.3 | 0.2451333 | 0.4266667
302 | 0.0003 | 2.459667 | 0.2459667 | 0.3 | 0.2459667 | 0.4333333
303 | 0.0006 | 2.467667 | 0.2467667 | 0.6 | 0.2467667 | 0.4433333
304 | 0.0004 | 2.475667 | 0.2475667 | 0.4 | 0.2475667 | 0.4266667
305 | 0.0001 | 2.484 | 0.2484 | 0.1 | 0.2484 | 0.4233333
306 | 0.0001 | 2.492 | 0.2492 | 0.1 | 0.2492 | 0.4433333
307 | 0.0005 | 2.500333 | 0.2500333 | 0.5 | 0.2500333 | 0.47
308 | 0.0006 | 2.508333 | 0.2508333 | 0.6 | 0.2508333 | 0.4766667
309 | 0.0004 | 2.516333 | 0.2516333 | 0.4 | 0.2516333 | 0.4733333
310 | 0.0005 | 2.524667 | 0.2524667 | 0.5 | 0.2524667 | 0.4766667
311 | 0.0006 | 2.532667 | 0.2532667 | 0.6 | 0.2532667 | 0.4766667
312 | 0.0006 | 2.540667 | 0.2540667 | 0.6 | 0.2540667 | 0.47
313 | 0.0005 | 2.549 | 0.2549 | 0.5 | 0.2549 | 0.4633333
314 | 0.0002 | 2.557 | 0.2557 | 0.2 | 0.2557 | 0.4566667
315 | 0.0003 | 2.565333 | 0.2565333 | 0.3 | 0.2565333 | 0.4666667
316 | 0.0005 | 2.573333 | 0.2573333 | 0.5 | 0.2573333 | 0.48
317 | 0.0003 | 2.581333 | 0.2581333 | 0.3 | 0.2581333 | 0.4933333
318 | 0 | 2.589667 | 0.2589667 | 0 | 0.2589667 | 0.5133333
319 | 0.0004 | 2.597667 | 0.2597667 | 0.4 | 0.2597667 | 0.54
320 | 0.0006 | 2.605667 | 0.2605667 | 0.6 | 0.2605667 | 0.5533333
321 | 0.0004 | 2.614 | 0.2614 | 0.4 | 0.2614 | 0.5566667
322 | 0.0003 | 2.622 | 0.2622 | 0.3 | 0.2622 | 0.5633333
323 | 0.0006 | 2.630333 | 0.2630333 | 0.6 | 0.2630333 | 0.5633333
324 | 0.0008 | 2.638333 | 0.2638333 | 0.8 | 0.2638333 | 0.5533333
325 | 0.0005 | 2.646667 | 0.2646667 | 0.5 | 0.2646667 | 0.54
326 | 0.0005 | 2.654667 | 0.2654667 | 0.5 | 0.2654667 | 0.5466667
327 | 0.0008 | 2.662667 | 0.2662667 | 0.8 | 0.2662667 | 0.5466667
328 | 0.0006 | 2.671 | 0.2671 | 0.6 | 0.2671 | 0.5233333
329 | 0.0003 | 2.679 | 0.2679 | 0.3 | 0.2679 | 0.52
330 | 0.0002 | 2.687 | 0.2687 | 0.2 | 0.2687 | 0.5433333
331 | 0.0005 | 2.695333 | 0.2695333 | 0.5 | 0.2695333 | 0.57
332 | 0.0006 | 2.703333 | 0.2703333 | 0.6 | 0.2703333 | 0.5666667
333 | 0.0001 | 2.711667 | 0.2711667 | 0.1 | 0.2711667 | 0.56
334 | 0.0003 | 2.719667 | 0.2719667 | 0.3 | 0.2719667 | 0.5866667
335 | 0.0007 | 2.727667 | 0.2727667 | 0.7 | 0.2727667 | 0.61
336 | 0.0009 | 2.736 | 0.2736 | 0.9 | 0.2736 | 0.6133333
337 | 0.0007 | 2.744 | 0.2744 | 0.7 | 0.2744 | 0.6
338 | 0.0005 | 2.752333 | 0.2752333 | 0.5 | 0.2752333 | 0.5933333
339 | 0.0005 | 2.760333 | 0.2760333 | 0.5 | 0.2760333 | 0.6
340 | 0.0005 | 2.768333 | 0.2768333 | 0.5 | 0.2768333 | 0.5966667
341 | 0.0004 | 2.776667 | 0.2776667 | 0.4 | 0.2776667 | 0.5933333
342 | 0.0004 | 2.784667 | 0.2784667 | 0.4 | 0.2784667 | 0.59
343 | 0.0003 | 2.792667 | 0.2792667 | 0.3 | 0.2792667 | 0.5866667
344 | 0.0005 | 2.801 | 0.2801 | 0.5 | 0.2801 | 0.5933333
345 | 0.0007 | 2.809 | 0.2809 | 0.7 | 0.2809 | 0.6033333
346 | 0.0009 | 2.817 | 0.2817 | 0.9 | 0.2817 | 0.6133333
347 | 0.0009 | 2.825333 | 0.2825333 | 0.9 | 0.2825333 | 0.6
348 | 0.0008 | 2.833333 | 0.2833333 | 0.8 | 0.2833333 | 0.5833333
349 | 0.0008 | 2.841667 | 0.2841667 | 0.8 | 0.2841667 | 0.5733333
350 | 0.0007 | 2.849667 | 0.2849667 | 0.7 | 0.2849667 | 0.5666667
351 | 0.0006 | 2.857667 | 0.2857667 | 0.6 | 0.2857667 | 0.5533333
352 | 0.0003 | 2.866 | 0.2866 | 0.3 | 0.2866 | 0.53
353 | 0.0003 | 2.874 | 0.2874 | 0.3 | 0.2874 | 0.5033333
354 | 0.0004 | 2.882 | 0.2882 | 0.4 | 0.2882 | 0.4766667
355 | 0.0007 | 2.890333 | 0.2890333 | 0.7 | 0.2890333 | 0.44
356 | 0.0005 | 2.898333 | 0.2898333 | 0.5 | 0.2898333 | 0.38
357 | 0.0001 | 2.906333 | 0.2906333 | 0.1 | 0.2906333 | 0.3366667
358 | 0.0005 | 2.914667 | 0.2914667 | 0.5 | 0.2914667 | 0.32
359 | 0.001 | 2.922667 | 0.2922667 | 1 | 0.2922667 | 0.2933333
360 | 0.001 | 2.931 | 0.2931 | 1 | 0.2931 | 0.2433333
361 | 0.0004 | 2.939 | 0.2939 | 0.4 | 0.2939 | 0.1933333
362 | 0.0004 | 2.947 | 0.2947 | 0.4 | 0.2947 | 0.17
363 | 0.0009 | 2.955333 | 0.2955333 | 0.9 | 0.2955333 | 0.1466667
364 | 0.001 | 2.963667 | 0.2963667 | 1 | 0.2963667 | 0.1
365 | 0.0008 | 2.971667 | 0.2971667 | 0.8 | 0.2971667 | 0.05333333
366 | 0.0005 | 2.98 | 0.298 | 0.5 | 0.298 | 0.01666667
367 | 0.0005 | 2.988 | 0.2988 | 0.5 | 0.2988 | -0.01333333
368 | 0.0007 | 2.996333 | 0.2996333 | 0.7 | 0.2996333 | -0.05
369 | 0.0004 | 3.004333 | 0.3004333 | 0.4 | 0.3004333 | -0.09333333
370 | 0.0004 | 3.012333 | 0.3012333 | 0.4 | 0.3012333 | -0.1266667
371 | 0.0003 | 3.020667 | 0.3020667 | 0.3 | 0.3020667 | -0.1666667
372 | 0.0003 | 3.028667 | 0.3028667 | 0.3 | 0.3028667 | -0.2133333
373 | 0.0005 | 3.036667 | 0.3036667 | 0.5 | 0.3036667 | -0.2533333
374 | 0.0008 | 3.045 | 0.3045 | 0.8 | 0.3045 | -0.2933333
375 | 0.001 | 3.053 | 0.3053 | 1 | 0.3053 | -0.3633333
376 | 0.0005 | 3.061333 | 0.3061333 | 0.5 | 0.3061333 | -0.44
377 | 0.0004 | 3.069333 | 0.3069333 | 0.4 | 0.3069333 | -0.5
378 | 0.0005 | 3.077333 | 0.3077333 | 0.5 | 0.3077333 | -0.5433333
379 | 0.0006 | 3.085667 | 0.3085667 | 0.6 | 0.3085667 | -0.59
380 | 0.0003 | 3.093667 | 0.3093667 | 0.3 | 0.3093667 | -0.6433333
381 | -0.0001 | 3.101667 | 0.3101667 | -0.1 | 0.3101667 | -0.6733333
382 | -0.0005 | 3.11 | 0.311 | -0.5 | 0.311 | -0.6933333
383 | -0.0005 | 3.118 | 0.3118 | -0.5 | 0.3118 | -0.6933333
384 | -0.0007 | 3.126333 | 0.3126333 | -0.7 | 0.3126333 | -0.6933333
385 | -0.0011 | 3.134333 | 0.3134333 | -1.1 | 0.3134333 | -0.6866667
386 | -0.0008 | 3.142333 | 0.3142333 | -0.8 | 0.3142333 | -0.67
387 | -0.0004 | 3.150667 | 0.3150667 | -0.4 | 0.3150667 | -0.67
388 | -0.0003 | 3.159667 | 0.3159667 | -0.3 | 0.3159667 | -0.6833333
389 | -0.0005 | 3.168 | 0.3168 | -0.5 | 0.3168 | -0.6966667
390 | -0.0005 | 3.176 | 0.3176 | -0.5 | 0.3176 | -0.71
391 | -0.0003 | 3.184333 | 0.3184333 | -0.3 | 0.3184333 | -0.73
392 | -0.0003 | 3.192333 | 0.3192333 | -0.3 | 0.3192333 | -0.7566667
393 | -0.0005 | 3.200333 | 0.3200333 | -0.5 | 0.3200333 | -0.77
394 | -0.0004 | 3.208667 | 0.3208667 | -0.4 | 0.3208667 | -0.7733333
395 | -0.0003 | 3.216667 | 0.3216667 | -0.3 | 0.3216667 | -0.7933333
396 | -0.0004 | 3.224667 | 0.3224667 | -0.4 | 0.3224667 | -0.82
397 | -0.0006 | 3.233 | 0.3233 | -0.6 | 0.3233 | -0.84
398 | -0.0006 | 3.241 | 0.3241 | -0.6 | 0.3241 | -0.8466667
399 | -0.0006 | 3.249 | 0.3249 | -0.6 | 0.3249 | -0.86
400 | -0.0008 | 3.257333 | 0.3257333 | -0.8 | 0.3257333 | -0.88
401 | -0.0011 | 3.265333 | 0.3265333 | -1.1 | 0.3265333 | -0.8866667
402 | -0.0009 | 3.273667 | 0.3273667 | -0.9 | 0.3273667 | -0.8793103
403 | -0.0007 | 3.281667 | 0.3281667 | -0.7 | 0.3281667 | -0.8785714
404 | -0.0013 | 3.291 | 0.3291 | -1.3 | 0.3291 | -0.8851852
405 | -0.0013 | 3.300333 | 0.3300333 | -1.3 | 0.3300333 | -0.8692308
406 | -0.0013 | 3.308333 | 0.3308333 | -1.3 | 0.3308333 | -0.852
407 | -0.0009 | 3.316667 | 0.3316667 | -0.9 | 0.3316667 | -0.8333333
408 | -0.0009 | 3.324667 | 0.3324667 | -0.9 | 0.3324667 | -0.8304348
409 | -0.001 | 3.333 | 0.3333 | -1 | 0.3333 | -0.8272727
410 | -0.0006 | 3.341 | 0.3341 | -0.6 | 0.3341 | -0.8190476
411 | -0.0007 | 3.349 | 0.3349 | -0.7 | 0.3349 | -0.83
412 | -0.0005 | 3.357333 | 0.3357333 | -0.5 | 0.3357333 | -0.8368421
413 | -0.0005 | 3.365333 | 0.3365333 | -0.5 | 0.3365333 | -0.8555556
414 | -0.0005 | 3.373333 | 0.3373333 | -0.5 | 0.3373333 | -0.8764706
415 | -0.0006 | 3.381667 | 0.3381667 | -0.6 | 0.3381667 | -0.9
416 | -0.0008 | 3.389667 | 0.3389667 | -0.8 | 0.3389667 | -0.92
417 | -0.0008 | 3.397667 | 0.3397667 | -0.8 | 0.3397667 | -0.9285714
418 | -0.0007 | 3.406 | 0.3406 | -0.7 | 0.3406 | -0.9384615
419 | -0.0009 | 3.414 | 0.3414 | -0.9 | 0.3414 | -0.9583333
420 | -0.0011 | 3.422333 | 0.3422333 | -1.1 | 0.3422333 | -0.9636364
421 | -0.0011 | 3.430333 | 0.3430333 | -1.1 | 0.3430333 | -0.95
422 | -0.0007 | 3.438333 | 0.3438333 | -0.7 | 0.3438333 | -0.9333333
423 | -0.0006 | 3.446667 | 0.3446667 | -0.6 | 0.3446667 | -0.9625
424 | -0.001 | 3.454667 | 0.3454667 | -1 | 0.3454667 | -1.014286
425 | -0.0011 | 3.462667 | 0.3462667 | -1.1 | 0.3462667 | -1.016667
426 | -0.001 | 3.471 | 0.3471 | -1 | 0.3471 | -1
427 | -0.0008 | 3.479 | 0.3479 | -0.8 | 0.3479 | -1
428 | -0.001 | 3.487333 | 0.3487333 | -1 | 0.3487333 | -1.066667
429 | -0.0012 | 3.495333 | 0.3495333 | -1.2 | 0.3495333 | -1.1
430 | -0.001 | 3.503333 | 0.3503333 | -1 | 0.3503333 | -1
Graphs regarding force-strain curve of spider silks. X-axis is strain and Y-axis is force [mN].
above: raw force-strain curve
middle: thirty points' moving-averaged force-strain curve
bottom: extract of initial slope used for calculation of Young's modulus.

## RF-3
Sample | Mode | Shape | Unit | Speed
RF-3 | Tensile | Cylinder | mm | 10
Shape: Cylinder
Name | Diameter(um) | Length(mm)
1 - 1 | 6.137 | 10
Parｍeter | Breaking force | Breaking strain | Young's modulus | Breaking stress | Young's modulus
Unit | mN | - | mN | MPa | MPa
1 - 1 | 2.247 | 0.222 | 161.92 | 76.00133 | 5476.695
1 - 1
| Force (N) | Position (mm) | Strain (-) | Force (mN) | Strain avg. (-) | Force avg. (mN)
0 | 0.0002 | 0 | 0 | 0.2 | 0 | 1.613333
1 | 0.0004 | 0.008333334 | 0.0008333334 | 0.4 | 0.0008333334 | 1.73
2 | 0.0002 | 0.01633333 | 0.001633333 | 0.2 | 0.001633333 | 1.843333
3 | 0.0002 | 0.02433333 | 0.002433333 | 0.2 | 0.002433333 | 1.973333
4 | 0 | 0.03266667 | 0.003266667 | 0 | 0.003266667 | 2.11
5 | 0.0004 | 0.04066667 | 0.004066667 | 0.4 | 0.004066667 | 2.25
6 | 0.0008 | 0.049 | 0.0049 | 0.8 | 0.0049 | 2.37
7 | 0.0002 | 0.057 | 0.0057 | 0.2 | 0.0057 | 2.47
8 | 0.0003 | 0.065 | 0.0065 | 0.3 | 0.0065 | 2.59
9 | 0.001 | 0.07333333 | 0.007333333 | 1 | 0.007333333 | 2.69
10 | 0.0016 | 0.08133333 | 0.008133333 | 1.6 | 0.008133333 | 2.756667
11 | 0.0013 | 0.08933333 | 0.008933333 | 1.3 | 0.008933333 | 2.8
12 | 0.0008 | 0.09766667 | 0.009766667 | 0.8 | 0.009766667 | 2.866667
13 | 0.0011 | 0.1056667 | 0.01056667 | 1.1 | 0.01056667 | 2.95
14 | 0.0016 | 0.114 | 0.0114 | 1.6 | 0.0114 | 3.003333
15 | 0.0014 | 0.122 | 0.0122 | 1.4 | 0.0122 | 3.033333
16 | 0.0014 | 0.13 | 0.013 | 1.4 | 0.013 | 3.086667
17 | 0.0017 | 0.1383333 | 0.01383333 | 1.7 | 0.01383333 | 3.14
18 | 0.0019 | 0.1463333 | 0.01463333 | 1.9 | 0.01463333 | 3.17
19 | 0.002 | 0.1543333 | 0.01543333 | 2 | 0.01543333 | 3.186667
20 | 0.002 | 0.1626667 | 0.01626667 | 2 | 0.01626667 | 3.203333
21 | 0.0024 | 0.1706667 | 0.01706667 | 2.4 | 0.01706667 | 3.233333
22 | 0.0025 | 0.1786667 | 0.01786667 | 2.5 | 0.01786667 | 3.243333
23 | 0.0027 | 0.187 | 0.0187 | 2.7 | 0.0187 | 3.243333
24 | 0.0031 | 0.195 | 0.0195 | 3.1 | 0.0195 | 3.236667
25 | 0.0033 | 0.2033333 | 0.02033333 | 3.3 | 0.02033333 | 3.216667
26 | 0.0033 | 0.2113333 | 0.02113333 | 3.3 | 0.02113333 | 3.19
27 | 0.0033 | 0.2193333 | 0.02193333 | 3.3 | 0.02193333 | 3.16
28 | 0.0036 | 0.2276667 | 0.02276667 | 3.6 | 0.02276667 | 3.13
29 | 0.0037 | 0.2356667 | 0.02356667 | 3.7 | 0.02356667 | 3.096667
30 | 0.0037 | 0.2436667 | 0.02436667 | 3.7 | 0.02436667 | 3.06
31 | 0.0038 | 0.252 | 0.0252 | 3.8 | 0.0252 | 3.023333
32 | 0.0041 | 0.26 | 0.026 | 4.1 | 0.026 | 2.986667
33 | 0.0043 | 0.2683333 | 0.02683333 | 4.3 | 0.02683333 | 2.933333
34 | 0.0042 | 0.2763333 | 0.02763333 | 4.2 | 0.02763333 | 2.863333
35 | 0.004 | 0.2843333 | 0.02843333 | 4 | 0.02843333 | 2.796667
36 | 0.0038 | 0.2926667 | 0.02926667 | 3.8 | 0.02926667 | 2.75
37 | 0.0038 | 0.3006667 | 0.03006667 | 3.8 | 0.03006667 | 2.703333
38 | 0.0033 | 0.309 | 0.0309 | 3.3 | 0.0309 | 2.65
39 | 0.003 | 0.317 | 0.0317 | 3 | 0.0317 | 2.62
40 | 0.0029 | 0.325 | 0.0325 | 2.9 | 0.0325 | 2.616667
41 | 0.0033 | 0.3333333 | 0.03333333 | 3.3 | 0.03333333 | 2.606667
42 | 0.0033 | 0.3413333 | 0.03413333 | 3.3 | 0.03413333 | 2.563333
43 | 0.0027 | 0.3493333 | 0.03493333 | 2.7 | 0.03493333 | 2.53
44 | 0.0025 | 0.3576667 | 0.03576667 | 2.5 | 0.03576667 | 2.533333
45 | 0.003 | 0.3656667 | 0.03656667 | 3 | 0.03656667 | 2.546667
46 | 0.003 | 0.374 | 0.0374 | 3 | 0.0374 | 2.523333
47 | 0.0026 | 0.382 | 0.0382 | 2.6 | 0.0382 | 2.496667
48 | 0.0024 | 0.39 | 0.039 | 2.4 | 0.039 | 2.5
49 | 0.0025 | 0.3983333 | 0.03983333 | 2.5 | 0.03983333 | 2.506667
50 | 0.0029 | 0.4063333 | 0.04063333 | 2.9 | 0.04063333 | 2.51
51 | 0.0027 | 0.4146667 | 0.04146667 | 2.7 | 0.04146667 | 2.49
52 | 0.0025 | 0.4226667 | 0.04226667 | 2.5 | 0.04226667 | 2.476667
53 | 0.0025 | 0.431 | 0.0431 | 2.5 | 0.0431 | 2.47
54 | 0.0025 | 0.44 | 0.044 | 2.5 | 0.044 | 2.46
55 | 0.0025 | 0.4483333 | 0.04483333 | 2.5 | 0.04483333 | 2.45
56 | 0.0024 | 0.4563333 | 0.04563333 | 2.4 | 0.04563333 | 2.433333
57 | 0.0024 | 0.4643333 | 0.04643333 | 2.4 | 0.04643333 | 2.416667
58 | 0.0026 | 0.4726667 | 0.04726667 | 2.6 | 0.04726667 | 2.403333
59 | 0.0026 | 0.4806667 | 0.04806667 | 2.6 | 0.04806667 | 2.386667
60 | 0.0026 | 0.4886667 | 0.04886667 | 2.6 | 0.04886667 | 2.376667
61 | 0.0027 | 0.497 | 0.0497 | 2.7 | 0.0497 | 2.356667
62 | 0.0025 | 0.505 | 0.0505 | 2.5 | 0.0505 | 2.33
63 | 0.0022 | 0.513 | 0.0513 | 2.2 | 0.0513 | 2.323333
64 | 0.0022 | 0.5213333 | 0.05213333 | 2.2 | 0.05213333 | 2.34
65 | 0.0026 | 0.5293334 | 0.05293334 | 2.6 | 0.05293334 | 2.346667
66 | 0.0024 | 0.5376667 | 0.05376667 | 2.4 | 0.05376667 | 2.336667
67 | 0.0022 | 0.5456667 | 0.05456667 | 2.2 | 0.05456667 | 2.34
68 | 0.0024 | 0.5536667 | 0.05536667 | 2.4 | 0.05536667 | 2.35
69 | 0.0029 | 0.562 | 0.0562 | 2.9 | 0.0562 | 2.346667
70 | 0.0026 | 0.57 | 0.057 | 2.6 | 0.057 | 2.32
71 | 0.002 | 0.5783333 | 0.05783333 | 2 | 0.05783333 | 2.306667
72 | 0.0023 | 0.5863333 | 0.05863333 | 2.3 | 0.05863333 | 2.316667
73 | 0.0028 | 0.5943334 | 0.05943334 | 2.8 | 0.05943334 | 2.323333
74 | 0.0029 | 0.6026667 | 0.06026667 | 2.9 | 0.06026667 | 2.31
75 | 0.0023 | 0.6106667 | 0.06106667 | 2.3 | 0.06106667 | 2.293333
76 | 0.0022 | 0.6186666 | 0.06186666 | 2.2 | 0.06186666 | 2.303333
77 | 0.0027 | 0.627 | 0.0627 | 2.7 | 0.0627 | 2.32
78 | 0.0026 | 0.635 | 0.0635 | 2.6 | 0.0635 | 2.306667
79 | 0.0026 | 0.6433333 | 0.06433333 | 2.6 | 0.06433333 | 2.286667
80 | 0.0023 | 0.6513333 | 0.06513333 | 2.3 | 0.06513333 | 2.273333
81 | 0.0023 | 0.6593333 | 0.06593333 | 2.3 | 0.06593333 | 2.276667
82 | 0.0023 | 0.6673333 | 0.06673333 | 2.3 | 0.06673333 | 2.276667
83 | 0.0022 | 0.6756667 | 0.06756667 | 2.2 | 0.06756667 | 2.266667
84 | 0.0022 | 0.6836666 | 0.06836666 | 2.2 | 0.06836666 | 2.266667
85 | 0.002 | 0.692 | 0.0692 | 2 | 0.0692 | 2.28
86 | 0.0019 | 0.7 | 0.07 | 1.9 | 0.07 | 2.303333
87 | 0.002 | 0.708 | 0.0708 | 2 | 0.0708 | 2.323333
88 | 0.0021 | 0.7163333 | 0.07163333 | 2.1 | 0.07163333 | 2.336667
89 | 0.0023 | 0.7243333 | 0.07243333 | 2.3 | 0.07243333 | 2.35
90 | 0.002 | 0.7323334 | 0.07323334 | 2 | 0.07323334 | 2.363333
91 | 0.0019 | 0.7406667 | 0.07406667 | 1.9 | 0.07406667 | 2.386667
92 | 0.0023 | 0.7486666 | 0.07486666 | 2.3 | 0.07486666 | 2.413333
93 | 0.0027 | 0.757 | 0.0757 | 2.7 | 0.0757 | 2.426667
94 | 0.0024 | 0.766 | 0.0766 | 2.4 | 0.0766 | 2.426667
95 | 0.0023 | 0.7743334 | 0.07743334 | 2.3 | 0.07743334 | 2.44
96 | 0.0025 | 0.7823333 | 0.07823333 | 2.5 | 0.07823333 | 2.46
97 | 0.0025 | 0.7903333 | 0.07903333 | 2.5 | 0.07903333 | 2.466667
98 | 0.0023 | 0.7986667 | 0.07986667 | 2.3 | 0.07986667 | 2.46
99 | 0.0021 | 0.8066667 | 0.08066667 | 2.1 | 0.08066667 | 2.466667
100 | 0.0022 | 0.815 | 0.0815 | 2.2 | 0.0815 | 2.483333
101 | 0.0023 | 0.823 | 0.0823 | 2.3 | 0.0823 | 2.486667
102 | 0.0025 | 0.831 | 0.0831 | 2.5 | 0.0831 | 2.476667
103 | 0.0024 | 0.8393334 | 0.08393334 | 2.4 | 0.08393334 | 2.463333
104 | 0.0024 | 0.8473333 | 0.08473333 | 2.4 | 0.08473333 | 2.463333
105 | 0.0026 | 0.8553333 | 0.08553333 | 2.6 | 0.08553333 | 2.456667
106 | 0.0027 | 0.8636667 | 0.08636667 | 2.7 | 0.08636667 | 2.436667
107 | 0.0023 | 0.8716667 | 0.08716667 | 2.3 | 0.08716667 | 2.423333
108 | 0.002 | 0.88 | 0.088 | 2 | 0.088 | 2.43
109 | 0.0022 | 0.888 | 0.0888 | 2.2 | 0.0888 | 2.45
110 | 0.0024 | 0.896 | 0.0896 | 2.4 | 0.0896 | 2.46
111 | 0.0023 | 0.9043334 | 0.09043334 | 2.3 | 0.09043334 | 2.456667
112 | 0.002 | 0.9123333 | 0.09123333 | 2 | 0.09123333 | 2.466667
113 | 0.0022 | 0.9203333 | 0.09203333 | 2.2 | 0.09203333 | 2.48
114 | 0.0026 | 0.9286667 | 0.09286667 | 2.6 | 0.09286667 | 2.476667
115 | 0.0027 | 0.9366667 | 0.09366667 | 2.7 | 0.09366667 | 2.453333
116 | 0.0025 | 0.9446667 | 0.09446667 | 2.5 | 0.09446667 | 2.423333
117 | 0.0024 | 0.953 | 0.0953 | 2.4 | 0.0953 | 2.403333
118 | 0.0025 | 0.961 | 0.0961 | 2.5 | 0.0961 | 2.38
119 | 0.0027 | 0.9693334 | 0.09693334 | 2.7 | 0.09693334 | 2.353333
120 | 0.0027 | 0.9773333 | 0.09773333 | 2.7 | 0.09773333 | 2.323333
121 | 0.0027 | 0.9853333 | 0.09853333 | 2.7 | 0.09853333 | 2.29
122 | 0.0027 | 0.9936666 | 0.09936666 | 2.7 | 0.09936666 | 2.26
123 | 0.0027 | 1.001667 | 0.1001667 | 2.7 | 0.1001667 | 2.233333
124 | 0.0028 | 1.009667 | 0.1009667 | 2.8 | 0.1009667 | 2.213333
125 | 0.0029 | 1.018 | 0.1018 | 2.9 | 0.1018 | 2.19
126 | 0.0027 | 1.026 | 0.1026 | 2.7 | 0.1026 | 2.163333
127 | 0.0023 | 1.034333 | 0.1034333 | 2.3 | 0.1034333 | 2.146667
128 | 0.0025 | 1.042333 | 0.1042333 | 2.5 | 0.1042333 | 2.143333
129 | 0.0026 | 1.050333 | 0.1050333 | 2.6 | 0.1050333 | 2.136667
130 | 0.0023 | 1.058667 | 0.1058667 | 2.3 | 0.1058667 | 2.126667
131 | 0.002 | 1.066667 | 0.1066667 | 2 | 0.1066667 | 2.13
132 | 0.0021 | 1.075 | 0.1075 | 2.1 | 0.1075 | 2.14
133 | 0.0024 | 1.083 | 0.1083 | 2.4 | 0.1083 | 2.14
134 | 0.0022 | 1.091 | 0.1091 | 2.2 | 0.1091 | 2.13
135 | 0.002 | 1.099333 | 0.1099333 | 2 | 0.1099333 | 2.133333
136 | 0.0023 | 1.107333 | 0.1107333 | 2.3 | 0.1107333 | 2.143333
137 | 0.0025 | 1.115667 | 0.1115667 | 2.5 | 0.1115667 | 2.14
138 | 0.0026 | 1.123667 | 0.1123667 | 2.6 | 0.1123667 | 2.13
139 | 0.0025 | 1.132 | 0.1132 | 2.5 | 0.1132 | 2.113333
140 | 0.0023 | 1.14 | 0.114 | 2.3 | 0.114 | 2.11
141 | 0.0026 | 1.148 | 0.1148 | 2.6 | 0.1148 | 2.103333
142 | 0.0024 | 1.156333 | 0.1156333 | 2.4 | 0.1156333 | 2.086667
143 | 0.0021 | 1.164333 | 0.1164333 | 2.1 | 0.1164333 | 2.073333
144 | 0.0019 | 1.172333 | 0.1172333 | 1.9 | 0.1172333 | 2.07
145 | 0.0018 | 1.180667 | 0.1180667 | 1.8 | 0.1180667 | 2.073333
146 | 0.0019 | 1.188667 | 0.1188667 | 1.9 | 0.1188667 | 2.08
147 | 0.0017 | 1.197 | 0.1197 | 1.7 | 0.1197 | 2.09
148 | 0.0017 | 1.205 | 0.1205 | 1.7 | 0.1205 | 2.113333
149 | 0.0018 | 1.213 | 0.1213 | 1.8 | 0.1213 | 2.13
150 | 0.0017 | 1.221333 | 0.1221333 | 1.7 | 0.1221333 | 2.14
151 | 0.0018 | 1.229333 | 0.1229333 | 1.8 | 0.1229333 | 2.163333
152 | 0.0019 | 1.237667 | 0.1237667 | 1.9 | 0.1237667 | 2.186667
153 | 0.0021 | 1.245667 | 0.1245667 | 2.1 | 0.1245667 | 2.203333
154 | 0.0021 | 1.253667 | 0.1253667 | 2.1 | 0.1253667 | 2.203333
155 | 0.0021 | 1.262 | 0.1262 | 2.1 | 0.1262 | 2.21
156 | 0.0022 | 1.27 | 0.127 | 2.2 | 0.127 | 2.226667
157 | 0.0022 | 1.278333 | 0.1278333 | 2.2 | 0.1278333 | 2.236667
158 | 0.0023 | 1.286333 | 0.1286333 | 2.3 | 0.1286333 | 2.24
159 | 0.0023 | 1.294333 | 0.1294333 | 2.3 | 0.1294333 | 2.243333
160 | 0.0024 | 1.302667 | 0.1302667 | 2.4 | 0.1302667 | 2.25
161 | 0.0023 | 1.310667 | 0.1310667 | 2.3 | 0.1310667 | 2.253333
162 | 0.0021 | 1.318667 | 0.1318667 | 2.1 | 0.1318667 | 2.253333
163 | 0.0021 | 1.327 | 0.1327 | 2.1 | 0.1327 | 2.266667
164 | 0.0023 | 1.335 | 0.1335 | 2.3 | 0.1335 | 2.283333
165 | 0.0023 | 1.343333 | 0.1343333 | 2.3 | 0.1343333 | 2.29
166 | 0.0022 | 1.351333 | 0.1351333 | 2.2 | 0.1351333 | 2.29
167 | 0.0022 | 1.359333 | 0.1359333 | 2.2 | 0.1359333 | 2.293333
168 | 0.0021 | 1.367667 | 0.1367667 | 2.1 | 0.1367667 | 2.303333
169 | 0.0024 | 1.375667 | 0.1375667 | 2.4 | 0.1375667 | 2.313333
170 | 0.0021 | 1.383667 | 0.1383667 | 2.1 | 0.1383667 | 2.31
171 | 0.0021 | 1.392 | 0.1392 | 2.1 | 0.1392 | 2.313333
172 | 0.002 | 1.4 | 0.14 | 2 | 0.14 | 2.323333
173 | 0.002 | 1.408333 | 0.1408333 | 2 | 0.1408333 | 2.34
174 | 0.002 | 1.416333 | 0.1416333 | 2 | 0.1416333 | 2.353333
175 | 0.002 | 1.424333 | 0.1424333 | 2 | 0.1424333 | 2.36
176 | 0.0022 | 1.432667 | 0.1432667 | 2.2 | 0.1432667 | 2.37
177 | 0.0024 | 1.440667 | 0.1440667 | 2.4 | 0.1440667 | 2.38
178 | 0.0022 | 1.449 | 0.1449 | 2.2 | 0.1449 | 2.376667
179 | 0.0021 | 1.457 | 0.1457 | 2.1 | 0.1457 | 2.37
180 | 0.0024 | 1.465 | 0.1465 | 2.4 | 0.1465 | 2.37
181 | 0.0025 | 1.473333 | 0.1473333 | 2.5 | 0.1473333 | 2.366667
182 | 0.0024 | 1.481333 | 0.1481333 | 2.4 | 0.1481333 | 2.36
183 | 0.0021 | 1.489667 | 0.1489667 | 2.1 | 0.1489667 | 2.356667
184 | 0.0023 | 1.497667 | 0.1497667 | 2.3 | 0.1497667 | 2.363333
185 | 0.0026 | 1.505667 | 0.1505667 | 2.6 | 0.1505667 | 2.366667
186 | 0.0025 | 1.514 | 0.1514 | 2.5 | 0.1514 | 2.363333
187 | 0.0023 | 1.522 | 0.1522 | 2.3 | 0.1522 | 2.363333
188 | 0.0024 | 1.530333 | 0.1530333 | 2.4 | 0.1530333 | 2.366667
189 | 0.0025 | 1.538333 | 0.1538333 | 2.5 | 0.1538333 | 2.363333
190 | 0.0025 | 1.546333 | 0.1546333 | 2.5 | 0.1546333 | 2.356667
191 | 0.0023 | 1.554667 | 0.1554667 | 2.3 | 0.1554667 | 2.35
192 | 0.0025 | 1.562667 | 0.1562667 | 2.5 | 0.1562667 | 2.353333
193 | 0.0026 | 1.570667 | 0.1570667 | 2.6 | 0.1570667 | 2.346667
194 | 0.0025 | 1.579 | 0.1579 | 2.5 | 0.1579 | 2.333333
195 | 0.0023 | 1.587 | 0.1587 | 2.3 | 0.1587 | 2.32
196 | 0.0023 | 1.595333 | 0.1595333 | 2.3 | 0.1595333 | 2.32
197 | 0.0025 | 1.603333 | 0.1603333 | 2.5 | 0.1603333 | 2.32
198 | 0.0024 | 1.611333 | 0.1611333 | 2.4 | 0.1611333 | 2.303333
199 | 0.0023 | 1.619667 | 0.1619667 | 2.3 | 0.1619667 | 2.29
200 | 0.0022 | 1.627667 | 0.1627667 | 2.2 | 0.1627667 | 2.29
201 | 0.0024 | 1.635667 | 0.1635667 | 2.4 | 0.1635667 | 2.3
202 | 0.0025 | 1.644 | 0.1644 | 2.5 | 0.1644 | 2.296667
203 | 0.0024 | 1.652 | 0.1652 | 2.4 | 0.1652 | 2.286667
204 | 0.0022 | 1.660333 | 0.1660333 | 2.2 | 0.1660333 | 2.29
205 | 0.0023 | 1.668333 | 0.1668333 | 2.3 | 0.1668333 | 2.3
206 | 0.0025 | 1.676333 | 0.1676333 | 2.5 | 0.1676333 | 2.303333
207 | 0.0023 | 1.684667 | 0.1684667 | 2.3 | 0.1684667 | 2.296667
208 | 0.002 | 1.692667 | 0.1692667 | 2 | 0.1692667 | 2.303333
209 | 0.0021 | 1.700667 | 0.1700667 | 2.1 | 0.1700667 | 2.32
210 | 0.0023 | 1.709 | 0.1709 | 2.3 | 0.1709 | 2.326667
211 | 0.0023 | 1.717 | 0.1717 | 2.3 | 0.1717 | 2.32
212 | 0.0023 | 1.725 | 0.1725 | 2.3 | 0.1725 | 2.316667
213 | 0.0023 | 1.733333 | 0.1733333 | 2.3 | 0.1733333 | 2.316667
214 | 0.0024 | 1.741333 | 0.1741333 | 2.4 | 0.1741333 | 2.3
215 | 0.0025 | 1.749333 | 0.1749333 | 2.5 | 0.1749333 | 2.276667
216 | 0.0025 | 1.757667 | 0.1757667 | 2.5 | 0.1757667 | 2.256667
217 | 0.0024 | 1.765667 | 0.1765667 | 2.4 | 0.1765667 | 2.246667
218 | 0.0023 | 1.774 | 0.1774 | 2.3 | 0.1774 | 2.233333
219 | 0.0023 | 1.782 | 0.1782 | 2.3 | 0.1782 | 2.223333
220 | 0.0023 | 1.79 | 0.179 | 2.3 | 0.179 | 2.216667
221 | 0.0024 | 1.798333 | 0.1798333 | 2.4 | 0.1798333 | 2.21
222 | 0.0023 | 1.806333 | 0.1806333 | 2.3 | 0.1806333 | 2.193333
223 | 0.0022 | 1.814667 | 0.1814667 | 2.2 | 0.1814667 | 2.18
224 | 0.0021 | 1.822667 | 0.1822667 | 2.1 | 0.1822667 | 2.17
225 | 0.0023 | 1.830667 | 0.1830667 | 2.3 | 0.1830667 | 2.156667
226 | 0.0023 | 1.839 | 0.1839 | 2.3 | 0.1839 | 2.126667
227 | 0.002 | 1.847 | 0.1847 | 2 | 0.1847 | 2.113333
228 | 0.002 | 1.855333 | 0.1855333 | 2 | 0.1855333 | 2.12
229 | 0.0023 | 1.863333 | 0.1863333 | 2.3 | 0.1863333 | 2.12
230 | 0.0025 | 1.871333 | 0.1871333 | 2.5 | 0.1871333 | 2.096667
231 | 0.0023 | 1.879667 | 0.1879667 | 2.3 | 0.1879667 | 2.076667
232 | 0.0022 | 1.887667 | 0.1887667 | 2.2 | 0.1887667 | 2.08
233 | 0.0025 | 1.896 | 0.1896 | 2.5 | 0.1896 | 2.086667
234 | 0.0025 | 1.904 | 0.1904 | 2.5 | 0.1904 | 2.073333
235 | 0.0024 | 1.912 | 0.1912 | 2.4 | 0.1912 | 2.063333
236 | 0.0023 | 1.920333 | 0.1920333 | 2.3 | 0.1920333 | 2.066667
237 | 0.0025 | 1.928333 | 0.1928333 | 2.5 | 0.1928333 | 2.07
238 | 0.0025 | 1.936667 | 0.1936667 | 2.5 | 0.1936667 | 2.056667
239 | 0.0023 | 1.944667 | 0.1944667 | 2.3 | 0.1944667 | 2.043333
240 | 0.0021 | 1.952667 | 0.1952667 | 2.1 | 0.1952667 | 2.05
241 | 0.0022 | 1.961 | 0.1961 | 2.2 | 0.1961 | 2.063333
242 | 0.0023 | 1.969 | 0.1969 | 2.3 | 0.1969 | 2.063333
243 | 0.0018 | 1.977 | 0.1977 | 1.8 | 0.1977 | 2.06
244 | 0.0017 | 1.985333 | 0.1985333 | 1.7 | 0.1985333 | 2.083333
245 | 0.0019 | 1.993333 | 0.1993333 | 1.9 | 0.1993333 | 2.11
246 | 0.0022 | 2.001333 | 0.2001333 | 2.2 | 0.2001333 | 2.126667
247 | 0.002 | 2.009667 | 0.2009667 | 2 | 0.2009667 | 2.13
248 | 0.002 | 2.017667 | 0.2017667 | 2 | 0.2017667 | 2.14
249 | 0.0021 | 2.025667 | 0.2025667 | 2.1 | 0.2025667 | 2.153333
250 | 0.0021 | 2.034 | 0.2034 | 2.1 | 0.2034 | 2.166667
251 | 0.0019 | 2.042 | 0.2042 | 1.9 | 0.2042 | 2.18
252 | 0.0019 | 2.05 | 0.205 | 1.9 | 0.205 | 2.193333
253 | 0.0019 | 2.058333 | 0.2058333 | 1.9 | 0.2058333 | 2.206667
254 | 0.0017 | 2.066333 | 0.2066333 | 1.7 | 0.2066333 | 2.233333
255 | 0.0014 | 2.074667 | 0.2074667 | 1.4 | 0.2074667 | 2.266667
256 | 0.0019 | 2.082667 | 0.2082667 | 1.9 | 0.2082667 | 2.3
257 | 0.0022 | 2.090667 | 0.2090667 | 2.2 | 0.2090667 | 2.306667
258 | 0.002 | 2.099 | 0.2099 | 2 | 0.2099 | 2.303333
259 | 0.0016 | 2.107 | 0.2107 | 1.6 | 0.2107 | 2.303333
260 | 0.0019 | 2.115333 | 0.2115333 | 1.9 | 0.2115333 | 2.31
261 | 0.0024 | 2.123333 | 0.2123333 | 2.4 | 0.2123333 | 2.306667
262 | 0.0024 | 2.131333 | 0.2131333 | 2.4 | 0.2131333 | 2.286667
263 | 0.0021 | 2.139667 | 0.2139667 | 2.1 | 0.2139667 | 2.273333
264 | 0.0022 | 2.147667 | 0.2147667 | 2.2 | 0.2147667 | 2.28
265 | 0.0025 | 2.155667 | 0.2155667 | 2.5 | 0.2155667 | 2.283333
266 | 0.0024 | 2.164 | 0.2164 | 2.4 | 0.2164 | 2.27
267 | 0.0021 | 2.172 | 0.2172 | 2.1 | 0.2172 | 2.26
268 | 0.0021 | 2.180333 | 0.2180333 | 2.1 | 0.2180333 | 2.27
269 | 0.0025 | 2.188333 | 0.2188333 | 2.5 | 0.2188333 | 2.283333
270 | 0.0025 | 2.196333 | 0.2196333 | 2.5 | 0.2196333 | 2.273333
271 | 0.0022 | 2.204667 | 0.2204667 | 2.2 | 0.2204667 | 2.27
272 | 0.0022 | 2.212667 | 0.2212667 | 2.2 | 0.2212667 | 2.283333
273 | 0.0025 | 2.221 | 0.2221 | 2.5 | 0.2221 | 2.29
274 | 0.0025 | 2.229 | 0.2229 | 2.5 | 0.2229 | 2.276667
275 | 0.0024 | 2.237 | 0.2237 | 2.4 | 0.2237 | 2.26
276 | 0.0023 | 2.245333 | 0.2245333 | 2.3 | 0.2245333 | 2.253333
277 | 0.0023 | 2.253333 | 0.2253333 | 2.3 | 0.2253333 | 2.246667
278 | 0.0024 | 2.261333 | 0.2261333 | 2.4 | 0.2261333 | 2.23
279 | 0.0025 | 2.269667 | 0.2269667 | 2.5 | 0.2269667 | 2.206667
280 | 0.0025 | 2.277667 | 0.2277667 | 2.5 | 0.2277667 | 2.19
281 | 0.0023 | 2.285667 | 0.2285667 | 2.3 | 0.2285667 | 2.176667
282 | 0.0023 | 2.294 | 0.2294 | 2.3 | 0.2294 | 2.156667
283 | 0.0027 | 2.302 | 0.2302 | 2.7 | 0.2302 | 2.13
284 | 0.0027 | 2.310333 | 0.2310333 | 2.7 | 0.2310333 | 2.096667
285 | 0.0024 | 2.318333 | 0.2318333 | 2.4 | 0.2318333 | 2.063333
286 | 0.0021 | 2.326333 | 0.2326333 | 2.1 | 0.2326333 | 2.03
287 | 0.0021 | 2.334667 | 0.2334667 | 2.1 | 0.2334667 | 1.996667
288 | 0.002 | 2.342667 | 0.2342667 | 2 | 0.2342667 | 1.966667
289 | 0.0018 | 2.350667 | 0.2350667 | 1.8 | 0.2350667 | 1.94
290 | 0.0018 | 2.359 | 0.2359 | 1.8 | 0.2359 | 1.91
291 | 0.0018 | 2.367 | 0.2367 | 1.8 | 0.2367 | 1.876667
292 | 0.002 | 2.375333 | 0.2375333 | 2 | 0.2375333 | 1.843333
293 | 0.0023 | 2.383333 | 0.2383333 | 2.3 | 0.2383333 | 1.806667
294 | 0.0023 | 2.391333 | 0.2391333 | 2.3 | 0.2391333 | 1.756667
295 | 0.0021 | 2.399667 | 0.2399667 | 2.1 | 0.2399667 | 1.7
296 | 0.0021 | 2.407667 | 0.2407667 | 2.1 | 0.2407667 | 1.65
297 | 0.0024 | 2.416 | 0.2416 | 2.4 | 0.2416 | 1.606667
298 | 0.0025 | 2.424 | 0.2424 | 2.5 | 0.2424 | 1.553333
299 | 0.0022 | 2.432 | 0.2432 | 2.2 | 0.2432 | 1.486667
300 | 0.0024 | 2.440333 | 0.2440333 | 2.4 | 0.2440333 | 1.42
301 | 0.0026 | 2.448333 | 0.2448333 | 2.6 | 0.2448333 | 1.346667
302 | 0.0024 | 2.456333 | 0.2456333 | 2.4 | 0.2456333 | 1.26
303 | 0.0021 | 2.464667 | 0.2464667 | 2.1 | 0.2464667 | 1.18
304 | 0.002 | 2.472667 | 0.2472667 | 2 | 0.2472667 | 1.113333
305 | 0.0022 | 2.481 | 0.2481 | 2.2 | 0.2481 | 1.05
306 | 0.0021 | 2.489 | 0.2489 | 2.1 | 0.2489 | 0.9833333
307 | 0.0018 | 2.497333 | 0.2497333 | 1.8 | 0.2497333 | 0.92
308 | 0.0017 | 2.505333 | 0.2505333 | 1.7 | 0.2505333 | 0.8666667
309 | 0.002 | 2.513333 | 0.2513333 | 2 | 0.2513333 | 0.8166667
310 | 0.0021 | 2.521667 | 0.2521667 | 2.1 | 0.2521667 | 0.75
311 | 0.0017 | 2.529667 | 0.2529667 | 1.7 | 0.2529667 | 0.6833333
312 | 0.0015 | 2.537667 | 0.2537667 | 1.5 | 0.2537667 | 0.63
313 | 0.0017 | 2.546 | 0.2546 | 1.7 | 0.2546 | 0.5833333
314 | 0.0017 | 2.554 | 0.2554 | 1.7 | 0.2554 | 0.5266667
315 | 0.0014 | 2.562333 | 0.2562333 | 1.4 | 0.2562333 | 0.47
316 | 0.0011 | 2.570333 | 0.2570333 | 1.1 | 0.2570333 | 0.43
317 | 0.0012 | 2.578333 | 0.2578333 | 1.2 | 0.2578333 | 0.3966667
318 | 0.0012 | 2.586667 | 0.2586667 | 1.2 | 0.2586667 | 0.3566667
319 | 0.0009 | 2.594667 | 0.2594667 | 0.9 | 0.2594667 | 0.31
320 | 0.0008 | 2.603 | 0.2603 | 0.8 | 0.2603 | 0.2766667
321 | 0.0008 | 2.611 | 0.2611 | 0.8 | 0.2611 | 0.25
322 | 0.0009 | 2.619 | 0.2619 | 0.9 | 0.2619 | 0.23
323 | 0.0008 | 2.627 | 0.2627 | 0.8 | 0.2627 | 0.2066667
324 | 0.0006 | 2.635333 | 0.2635333 | 0.6 | 0.2635333 | 0.1833333
325 | 0.0006 | 2.643333 | 0.2643333 | 0.6 | 0.2643333 | 0.1666667
326 | 0.0008 | 2.651667 | 0.2651667 | 0.8 | 0.2651667 | 0.15
327 | 0.0008 | 2.659667 | 0.2659667 | 0.8 | 0.2659667 | 0.1233333
328 | 0.0005 | 2.668 | 0.2668 | 0.5 | 0.2668 | 0.09333333
329 | 0.0002 | 2.676 | 0.2676 | 0.2 | 0.2676 | 0.07666667
330 | 0.0002 | 2.684 | 0.2684 | 0.2 | 0.2684 | 0.06666667
331 | 0 | 2.692333 | 0.2692333 | 0 | 0.2692333 | 0.06
332 | 0 | 2.700333 | 0.2700333 | 0 | 0.2700333 | 0.06
333 | 0.0001 | 2.708333 | 0.2708333 | 0.1 | 0.2708333 | 0.06666667
334 | 0.0001 | 2.716667 | 0.2716667 | 0.1 | 0.2716667 | 0.07
335 | 0.0002 | 2.724667 | 0.2724667 | 0.2 | 0.2724667 | 0.07
336 | 0.0002 | 2.733 | 0.2733 | 0.2 | 0.2733 | 0.06666667
337 | 0.0002 | 2.741 | 0.2741 | 0.2 | 0.2741 | 0.06666667
338 | 0.0002 | 2.749 | 0.2749 | 0.2 | 0.2749 | 0.06
339 | 0 | 2.757333 | 0.2757333 | 0 | 0.2757333 | 0.05333333
340 | 0.0001 | 2.765333 | 0.2765333 | 0.1 | 0.2765333 | 0.05
341 | 0.0001 | 2.773667 | 0.2773667 | 0.1 | 0.2773667 | 0.03666667
342 | 0.0001 | 2.781667 | 0.2781667 | 0.1 | 0.2781667 | 0.02666667
343 | 0 | 2.789667 | 0.2789667 | 0 | 0.2789667 | 0.01666667
344 | 0 | 2.798 | 0.2798 | 0 | 0.2798 | 0.01333333
345 | 0.0002 | 2.806 | 0.2806 | 0.2 | 0.2806 | 0.01
346 | 0.0001 | 2.814333 | 0.2814333 | 0.1 | 0.2814333 | 0.006666667
347 | 0 | 2.822333 | 0.2822333 | 0 | 0.2822333 | 0.01333333
348 | -0.0002 | 2.830333 | 0.2830333 | -0.2 | 0.2830333 | 0.02333333
349 | -0.0001 | 2.838667 | 0.2838667 | -0.1 | 0.2838667 | 0.03333333
350 | 0 | 2.846667 | 0.2846667 | 0 | 0.2846667 | 0.03333333
351 | 0.0002 | 2.854667 | 0.2854667 | 0.2 | 0.2854667 | 0.03448276
352 | 0.0002 | 2.862667 | 0.2862667 | 0.2 | 0.2862667 | 0.02857143
353 | 0.0001 | 2.870667 | 0.2870667 | 0.1 | 0.2870667 | 0.02222222
354 | 0.0001 | 2.879 | 0.2879 | 0.1 | 0.2879 | 0.01923077
355 | 0.0001 | 2.887 | 0.2887 | 0.1 | 0.2887 | 0.016
356 | 0 | 2.895333 | 0.2895333 | 0 | 0.2895333 | 0.0125
357 | -0.0001 | 2.903333 | 0.2903333 | -0.1 | 0.2903333 | 0.01304348
358 | 0 | 2.911333 | 0.2911333 | 0 | 0.2911333 | 0.01818182
359 | -0.0001 | 2.919667 | 0.2919667 | -0.1 | 0.2919667 | 0.01904762
360 | 0 | 2.927667 | 0.2927667 | 0 | 0.2927667 | 0.025
361 | 0 | 2.935667 | 0.2935667 | 0 | 0.2935667 | 0.02631579
362 | 0.0002 | 2.943667 | 0.2943667 | 0.2 | 0.2943667 | 0.02777778
363 | 0.0002 | 2.951667 | 0.2951667 | 0.2 | 0.2951667 | 0.01764706
364 | 0.0001 | 2.959667 | 0.2959667 | 0.1 | 0.2959667 | 0.00625
365 | 0.0001 | 2.968 | 0.2968 | 0.1 | 0.2968 | 0
366 | 0.0002 | 2.976 | 0.2976 | 0.2 | 0.2976 | -0.007142857
367 | 0 | 2.984333 | 0.2984333 | 0 | 0.2984333 | -0.02307692
368 | 0 | 2.992333 | 0.2992333 | 0 | 0.2992333 | -0.025
369 | -0.0001 | 3.000333 | 0.3000333 | -0.1 | 0.3000333 | -0.02727273
370 | -0.0003 | 3.008667 | 0.3008667 | -0.3 | 0.3008667 | -0.02
371 | -0.0002 | 3.016667 | 0.3016667 | -0.2 | 0.3016667 | 0.01111111
372 | -0.0002 | 3.025 | 0.3025 | -0.2 | 0.3025 | 0.0375
373 | -0.0001 | 3.033 | 0.3033 | -0.1 | 0.3033 | 0.07142857
374 | -0.0001 | 3.041 | 0.3041 | -0.1 | 0.3041 | 0.1
375 | 0.0001 | 3.049333 | 0.3049333 | 0.1 | 0.3049333 | 0.14
376 | 0.0003 | 3.057333 | 0.3057333 | 0.3 | 0.3057333 | 0.15
377 | 0.0003 | 3.065333 | 0.3065333 | 0.3 | 0.3065333 | 0.1
378 | 0.0001 | 3.073667 | 0.3073667 | 0.1 | 0.3073667 | 0
379 | -0.0001 | 3.081667 | 0.3081667 | -0.1 | 0.3081667 | -0.1
Graphs regarding force-strain curve of spider silks. X-axis is strain and Y-axis is force [mN].
above: raw force-strain curve
middle: thirty points' moving-averaged force-strain curve
bottom: extract of initial slope used for calculation of Young's modulus.

## RF-4
Sample | Mode | Shape | Unit | Speed
RF-4 | Tensile | Cylinder | mm | 10
Shape: Cylinder
Name | Diameter(um) | Length(mm)
1 - 1 | 11.975 | 10
Parｍeter | Breaking force | Breaking strain | Young's modulus | Breaking stress | Young's modulus
Unit | mN | - | mN | MPa | MPa
1 - 1 | 22.33 | 0.235 | 304.51 | 198.3664 | 2705.085
1 - 1
| Force (N) | Position (mm) | Strain (-) | Force (mN) | Strain avg. (-) | Force avg. (mN)
0 | 0 | 0 | 0 | 0 | 0 | 3.086667
1 | 0 | 0.008333334 | 0.0008333334 | 0 | 0.0008333334 | 3.32
2 | 0.0002 | 0.01633333 | 0.001633333 | 0.2 | 0.001633333 | 3.556667
3 | 0.0004 | 0.02466667 | 0.002466667 | 0.4 | 0.002466667 | 3.796667
4 | 0.0006 | 0.03266667 | 0.003266667 | 0.6 | 0.003266667 | 4.043333
5 | 0.0004 | 0.04066667 | 0.004066667 | 0.4 | 0.004066667 | 4.29
6 | 0.0006 | 0.049 | 0.0049 | 0.6 | 0.0049 | 4.553333
7 | 0.0009 | 0.057 | 0.0057 | 0.9 | 0.0057 | 4.823333
8 | 0.0011 | 0.06533334 | 0.006533334 | 1.1 | 0.006533334 | 5.096667
9 | 0.0015 | 0.07333333 | 0.007333333 | 1.5 | 0.007333333 | 5.356667
10 | 0.0019 | 0.08166666 | 0.008166666 | 1.9 | 0.008166666 | 5.616667
11 | 0.0021 | 0.08966666 | 0.008966666 | 2.1 | 0.008966666 | 5.88
12 | 0.0023 | 0.09766667 | 0.009766667 | 2.3 | 0.009766667 | 6.16
13 | 0.0025 | 0.106 | 0.0106 | 2.5 | 0.0106 | 6.433333
14 | 0.0028 | 0.114 | 0.0114 | 2.8 | 0.0114 | 6.7
15 | 0.0029 | 0.1223333 | 0.01223333 | 2.9 | 0.01223333 | 6.966667
16 | 0.0031 | 0.1303333 | 0.01303333 | 3.1 | 0.01303333 | 7.24
17 | 0.0034 | 0.1383333 | 0.01383333 | 3.4 | 0.01383333 | 7.506667
18 | 0.0041 | 0.1466667 | 0.01466667 | 4.1 | 0.01466667 | 7.766667
19 | 0.0042 | 0.1546667 | 0.01546667 | 4.2 | 0.01546667 | 8.01
20 | 0.0046 | 0.1626667 | 0.01626667 | 4.6 | 0.01626667 | 8.253333
21 | 0.0051 | 0.171 | 0.0171 | 5.1 | 0.0171 | 8.486667
22 | 0.0053 | 0.179 | 0.0179 | 5.3 | 0.0179 | 8.72
23 | 0.0053 | 0.1873333 | 0.01873333 | 5.3 | 0.01873333 | 8.956667
24 | 0.0053 | 0.1953333 | 0.01953333 | 5.3 | 0.01953333 | 9.186667
25 | 0.0057 | 0.2033333 | 0.02033333 | 5.7 | 0.02033333 | 9.43
26 | 0.0061 | 0.2116667 | 0.02116667 | 6.1 | 0.02116667 | 9.676667
27 | 0.0064 | 0.2196667 | 0.02196667 | 6.4 | 0.02196667 | 9.916667
28 | 0.0068 | 0.2276667 | 0.02276667 | 6.8 | 0.02276667 | 10.14667
29 | 0.007 | 0.236 | 0.0236 | 7 | 0.0236 | 10.36
30 | 0.007 | 0.244 | 0.0244 | 7 | 0.0244 | 10.58
31 | 0.0071 | 0.2523333 | 0.02523333 | 7.1 | 0.02523333 | 10.80333
32 | 0.0074 | 0.2603333 | 0.02603333 | 7.4 | 0.02603333 | 11.01667
33 | 0.0078 | 0.2683333 | 0.02683333 | 7.8 | 0.02683333 | 11.22333
34 | 0.008 | 0.2766667 | 0.02766667 | 8 | 0.02766667 | 11.42333
35 | 0.0083 | 0.2846667 | 0.02846667 | 8.3 | 0.02846667 | 11.62667
36 | 0.0087 | 0.293 | 0.0293 | 8.7 | 0.0293 | 11.81
37 | 0.0091 | 0.301 | 0.0301 | 9.1 | 0.0301 | 11.97667
38 | 0.0089 | 0.309 | 0.0309 | 8.9 | 0.0309 | 12.13333
39 | 0.0093 | 0.3173333 | 0.03173333 | 9.3 | 0.03173333 | 12.30333
40 | 0.0098 | 0.3253333 | 0.03253333 | 9.8 | 0.03253333 | 12.45333
41 | 0.0105 | 0.3336667 | 0.03336667 | 10.5 | 0.03336667 | 12.58667
42 | 0.0105 | 0.3416667 | 0.03416667 | 10.5 | 0.03416667 | 12.70333
43 | 0.0105 | 0.3496667 | 0.03496667 | 10.5 | 0.03496667 | 12.82333
44 | 0.0108 | 0.358 | 0.0358 | 10.8 | 0.0358 | 12.94333
45 | 0.0111 | 0.366 | 0.0366 | 11.1 | 0.0366 | 13.05333
46 | 0.0111 | 0.3743333 | 0.03743333 | 11.1 | 0.03743333 | 13.16333
47 | 0.0112 | 0.3823333 | 0.03823333 | 11.2 | 0.03823333 | 13.27667
48 | 0.0114 | 0.3903333 | 0.03903333 | 11.4 | 0.03903333 | 13.38
49 | 0.0115 | 0.3986667 | 0.03986667 | 11.5 | 0.03986667 | 13.47
50 | 0.0116 | 0.4066667 | 0.04066667 | 11.6 | 0.04066667 | 13.57333
51 | 0.0121 | 0.415 | 0.0415 | 12.1 | 0.0415 | 13.68667
52 | 0.0124 | 0.423 | 0.0423 | 12.4 | 0.0423 | 13.77
53 | 0.0122 | 0.4313333 | 0.04313333 | 12.2 | 0.04313333 | 13.83667
54 | 0.0126 | 0.4393333 | 0.04393333 | 12.6 | 0.04393333 | 13.92
55 | 0.0131 | 0.4476667 | 0.04476667 | 13.1 | 0.04476667 | 14.00667
56 | 0.0133 | 0.4556667 | 0.04556667 | 13.3 | 0.04556667 | 14.07667
57 | 0.0133 | 0.4636667 | 0.04636667 | 13.3 | 0.04636667 | 14.12333
58 | 0.0132 | 0.472 | 0.0472 | 13.2 | 0.0472 | 14.16333
59 | 0.0136 | 0.48 | 0.048 | 13.6 | 0.048 | 14.21667
60 | 0.0137 | 0.4883333 | 0.04883333 | 13.7 | 0.04883333 | 14.26
61 | 0.0135 | 0.4963333 | 0.04963333 | 13.5 | 0.04963333 | 14.3
62 | 0.0136 | 0.5043333 | 0.05043333 | 13.6 | 0.05043333 | 14.33
63 | 0.0138 | 0.5126666 | 0.05126666 | 13.8 | 0.05126666 | 14.37
64 | 0.0141 | 0.5206667 | 0.05206667 | 14.1 | 0.05206667 | 14.42
65 | 0.0138 | 0.5286667 | 0.05286667 | 13.8 | 0.05286667 | 14.46333
66 | 0.0137 | 0.537 | 0.0537 | 13.7 | 0.0537 | 14.51
67 | 0.0138 | 0.5463333 | 0.05463333 | 13.8 | 0.05463333 | 14.55667
68 | 0.014 | 0.5546666 | 0.05546666 | 14 | 0.05546666 | 14.6
69 | 0.0138 | 0.5626667 | 0.05626667 | 13.8 | 0.05626667 | 14.63667
70 | 0.0138 | 0.5706667 | 0.05706667 | 13.8 | 0.05706667 | 14.68
71 | 0.014 | 0.579 | 0.0579 | 14 | 0.0579 | 14.73333
72 | 0.0141 | 0.587 | 0.0587 | 14.1 | 0.0587 | 14.77667
73 | 0.0141 | 0.595 | 0.0595 | 14.1 | 0.0595 | 14.81333
74 | 0.0141 | 0.6033334 | 0.06033334 | 14.1 | 0.06033334 | 14.84667
75 | 0.0144 | 0.6113333 | 0.06113333 | 14.4 | 0.06113333 | 14.89
76 | 0.0145 | 0.6196667 | 0.06196667 | 14.5 | 0.06196667 | 14.93
77 | 0.0143 | 0.6276667 | 0.06276667 | 14.3 | 0.06276667 | 14.96667
78 | 0.0141 | 0.6356667 | 0.06356667 | 14.1 | 0.06356667 | 15.02667
79 | 0.0146 | 0.644 | 0.0644 | 14.6 | 0.0644 | 15.09667
80 | 0.015 | 0.652 | 0.0652 | 15 | 0.0652 | 15.15
81 | 0.0146 | 0.6603333 | 0.06603333 | 14.6 | 0.06603333 | 15.16667
82 | 0.0144 | 0.6683334 | 0.06683334 | 14.4 | 0.06683334 | 15.19667
83 | 0.0147 | 0.6763333 | 0.06763333 | 14.7 | 0.06763333 | 15.23333
84 | 0.0152 | 0.6846667 | 0.06846667 | 15.2 | 0.06846667 | 15.25333
85 | 0.0152 | 0.6926666 | 0.06926666 | 15.2 | 0.06926666 | 15.25333
86 | 0.0147 | 0.701 | 0.0701 | 14.7 | 0.0701 | 15.26667
87 | 0.0145 | 0.709 | 0.0709 | 14.5 | 0.0709 | 15.31333
88 | 0.0148 | 0.717 | 0.0717 | 14.8 | 0.0717 | 15.36667
89 | 0.0149 | 0.7253333 | 0.07253333 | 14.9 | 0.07253333 | 15.40333
90 | 0.0149 | 0.7333333 | 0.07333333 | 14.9 | 0.07333333 | 15.44
91 | 0.0144 | 0.7413333 | 0.07413333 | 14.4 | 0.07413333 | 15.47667
92 | 0.0148 | 0.7496667 | 0.07496667 | 14.8 | 0.07496667 | 15.53
93 | 0.0153 | 0.7576666 | 0.07576666 | 15.3 | 0.07576666 | 15.56667
94 | 0.0154 | 0.7656667 | 0.07656667 | 15.4 | 0.07656667 | 15.58667
95 | 0.0152 | 0.774 | 0.0774 | 15.2 | 0.0774 | 15.60333
96 | 0.0151 | 0.782 | 0.0782 | 15.1 | 0.0782 | 15.63
97 | 0.0151 | 0.7903333 | 0.07903333 | 15.1 | 0.07903333 | 15.65667
98 | 0.0151 | 0.7983333 | 0.07983333 | 15.1 | 0.07983333 | 15.68667
99 | 0.0151 | 0.8066667 | 0.08066667 | 15.1 | 0.08066667 | 15.73
100 | 0.0154 | 0.8146667 | 0.08146667 | 15.4 | 0.08146667 | 15.77667
101 | 0.0153 | 0.8226666 | 0.08226666 | 15.3 | 0.08226666 | 15.81
102 | 0.0152 | 0.831 | 0.0831 | 15.2 | 0.0831 | 15.85
103 | 0.0151 | 0.839 | 0.0839 | 15.1 | 0.0839 | 15.91333
104 | 0.0154 | 0.847 | 0.0847 | 15.4 | 0.0847 | 15.97667
105 | 0.0156 | 0.856 | 0.0856 | 15.6 | 0.0856 | 16.01667
106 | 0.0156 | 0.864 | 0.0864 | 15.6 | 0.0864 | 16.05333
107 | 0.0161 | 0.8723333 | 0.08723333 | 16.1 | 0.08723333 | 16.10333
108 | 0.0162 | 0.8803333 | 0.08803333 | 16.2 | 0.08803333 | 16.13333
109 | 0.0162 | 0.8886667 | 0.08886667 | 16.2 | 0.08886667 | 16.14667
110 | 0.0155 | 0.8966666 | 0.08966666 | 15.5 | 0.08966666 | 16.16
111 | 0.0155 | 0.9046667 | 0.09046667 | 15.5 | 0.09046667 | 16.20667
112 | 0.0155 | 0.913 | 0.0913 | 15.5 | 0.0913 | 16.25
113 | 0.0153 | 0.921 | 0.0921 | 15.3 | 0.0921 | 16.28667
114 | 0.0152 | 0.929 | 0.0929 | 15.2 | 0.0929 | 16.33333
115 | 0.0156 | 0.9373333 | 0.09373333 | 15.6 | 0.09373333 | 16.39
116 | 0.0161 | 0.9453334 | 0.09453334 | 16.1 | 0.09453334 | 16.43667
117 | 0.0161 | 0.9536667 | 0.09536667 | 16.1 | 0.09536667 | 16.46667
118 | 0.0159 | 0.9616666 | 0.09616666 | 15.9 | 0.09616666 | 16.49667
119 | 0.016 | 0.97 | 0.097 | 16 | 0.097 | 16.53667
120 | 0.016 | 0.978 | 0.0978 | 16 | 0.0978 | 16.57333
121 | 0.016 | 0.986 | 0.0986 | 16 | 0.0986 | 16.61667
122 | 0.0159 | 0.9943333 | 0.09943333 | 15.9 | 0.09943333 | 16.66333
123 | 0.0159 | 1.002333 | 0.1002333 | 15.9 | 0.1002333 | 16.71
124 | 0.0159 | 1.010333 | 0.1010333 | 15.9 | 0.1010333 | 16.76333
125 | 0.016 | 1.018667 | 0.1018667 | 16 | 0.1018667 | 16.82667
126 | 0.0159 | 1.026667 | 0.1026667 | 15.9 | 0.1026667 | 16.89333
127 | 0.016 | 1.035 | 0.1035 | 16 | 0.1035 | 16.94667
128 | 0.0164 | 1.043 | 0.1043 | 16.4 | 0.1043 | 16.99333
129 | 0.0165 | 1.051 | 0.1051 | 16.5 | 0.1051 | 17.03667
130 | 0.0164 | 1.059333 | 0.1059333 | 16.4 | 0.1059333 | 17.08667
131 | 0.0165 | 1.067333 | 0.1067333 | 16.5 | 0.1067333 | 17.13333
132 | 0.0171 | 1.075333 | 0.1075333 | 17.1 | 0.1075333 | 17.15667
133 | 0.017 | 1.083667 | 0.1083667 | 17 | 0.1083667 | 17.16333
134 | 0.0166 | 1.091667 | 0.1091667 | 16.6 | 0.1091667 | 17.18667
135 | 0.0167 | 1.1 | 0.11 | 16.7 | 0.11 | 17.22333
136 | 0.0171 | 1.108 | 0.1108 | 17.1 | 0.1108 | 17.24333
137 | 0.017 | 1.116 | 0.1116 | 17 | 0.1116 | 17.24
138 | 0.0166 | 1.124333 | 0.1124333 | 16.6 | 0.1124333 | 17.26
139 | 0.0166 | 1.132333 | 0.1132333 | 16.6 | 0.1132333 | 17.30667
140 | 0.0169 | 1.140667 | 0.1140667 | 16.9 | 0.1140667 | 17.34333
141 | 0.0168 | 1.148667 | 0.1148667 | 16.8 | 0.1148667 | 17.36
142 | 0.0166 | 1.156667 | 0.1156667 | 16.6 | 0.1156667 | 17.39
143 | 0.0167 | 1.165 | 0.1165 | 16.7 | 0.1165 | 17.44333
144 | 0.0169 | 1.173 | 0.1173 | 16.9 | 0.1173 | 17.49333
145 | 0.017 | 1.181333 | 0.1181333 | 17 | 0.1181333 | 17.52
146 | 0.017 | 1.189333 | 0.1189333 | 17 | 0.1189333 | 17.55667
147 | 0.017 | 1.197333 | 0.1197333 | 17 | 0.1197333 | 17.61
148 | 0.0171 | 1.205667 | 0.1205667 | 17.1 | 0.1205667 | 17.67333
149 | 0.0171 | 1.213667 | 0.1213667 | 17.1 | 0.1213667 | 17.72667
150 | 0.0173 | 1.221667 | 0.1221667 | 17.3 | 0.1221667 | 17.77333
151 | 0.0174 | 1.23 | 0.123 | 17.4 | 0.123 | 17.82
152 | 0.0173 | 1.238 | 0.1238 | 17.3 | 0.1238 | 17.86333
153 | 0.0175 | 1.246 | 0.1246 | 17.5 | 0.1246 | 17.90333
154 | 0.0178 | 1.254333 | 0.1254333 | 17.8 | 0.1254333 | 17.93667
155 | 0.018 | 1.262333 | 0.1262333 | 18 | 0.1262333 | 17.96
156 | 0.0175 | 1.270667 | 0.1270667 | 17.5 | 0.1270667 | 17.97667
157 | 0.0174 | 1.278667 | 0.1278667 | 17.4 | 0.1278667 | 18.01667
158 | 0.0177 | 1.287 | 0.1287 | 17.7 | 0.1287 | 18.06333
159 | 0.018 | 1.295 | 0.1295 | 18 | 0.1295 | 18.11
160 | 0.0178 | 1.303 | 0.1303 | 17.8 | 0.1303 | 18.15
161 | 0.0172 | 1.311333 | 0.1311333 | 17.2 | 0.1311333 | 18.19333
162 | 0.0173 | 1.319333 | 0.1319333 | 17.3 | 0.1319333 | 18.26
163 | 0.0177 | 1.327667 | 0.1327667 | 17.7 | 0.1327667 | 18.33
164 | 0.0177 | 1.335667 | 0.1335667 | 17.7 | 0.1335667 | 18.39
165 | 0.0173 | 1.343667 | 0.1343667 | 17.3 | 0.1343667 | 18.44333
166 | 0.017 | 1.351667 | 0.1351667 | 17 | 0.1351667 | 18.51
167 | 0.0176 | 1.36 | 0.136 | 17.6 | 0.136 | 18.59333
168 | 0.018 | 1.368 | 0.1368 | 18 | 0.1368 | 18.66
169 | 0.0177 | 1.376333 | 0.1376333 | 17.7 | 0.1376333 | 18.70667
170 | 0.0174 | 1.384333 | 0.1384333 | 17.4 | 0.1384333 | 18.76667
171 | 0.0177 | 1.392333 | 0.1392333 | 17.7 | 0.1392333 | 18.84667
172 | 0.0182 | 1.400667 | 0.1400667 | 18.2 | 0.1400667 | 18.91667
173 | 0.0182 | 1.408667 | 0.1408667 | 18.2 | 0.1408667 | 18.96
174 | 0.0177 | 1.416667 | 0.1416667 | 17.7 | 0.1416667 | 19.01
175 | 0.0181 | 1.425 | 0.1425 | 18.1 | 0.1425 | 19.08667
176 | 0.0186 | 1.433 | 0.1433 | 18.6 | 0.1433 | 19.15
177 | 0.0189 | 1.441333 | 0.1441333 | 18.9 | 0.1441333 | 19.19333
178 | 0.0187 | 1.449333 | 0.1449333 | 18.7 | 0.1449333 | 19.22667
179 | 0.0185 | 1.457667 | 0.1457667 | 18.5 | 0.1457667 | 19.26667
180 | 0.0187 | 1.465667 | 0.1465667 | 18.7 | 0.1465667 | 19.31
181 | 0.0187 | 1.473667 | 0.1473667 | 18.7 | 0.1473667 | 19.35333
182 | 0.0185 | 1.482 | 0.1482 | 18.5 | 0.1482 | 19.4
183 | 0.0185 | 1.49 | 0.149 | 18.5 | 0.149 | 19.45
184 | 0.0185 | 1.498 | 0.1498 | 18.5 | 0.1498 | 19.50667
185 | 0.0185 | 1.506333 | 0.1506333 | 18.5 | 0.1506333 | 19.56333
186 | 0.0187 | 1.514333 | 0.1514333 | 18.7 | 0.1514333 | 19.62667
187 | 0.0188 | 1.522667 | 0.1522667 | 18.8 | 0.1522667 | 19.68333
188 | 0.0191 | 1.530667 | 0.1530667 | 19.1 | 0.1530667 | 19.73
189 | 0.0192 | 1.538667 | 0.1538667 | 19.2 | 0.1538667 | 19.76667
190 | 0.0191 | 1.547 | 0.1547 | 19.1 | 0.1547 | 19.80667
191 | 0.0192 | 1.555 | 0.1555 | 19.2 | 0.1555 | 19.86
192 | 0.0194 | 1.563333 | 0.1563333 | 19.4 | 0.1563333 | 19.91667
193 | 0.0195 | 1.571333 | 0.1571333 | 19.5 | 0.1571333 | 19.95667
194 | 0.0193 | 1.579333 | 0.1579333 | 19.3 | 0.1579333 | 19.99333
195 | 0.0193 | 1.587667 | 0.1587667 | 19.3 | 0.1587667 | 20.05667
196 | 0.0195 | 1.595667 | 0.1595667 | 19.5 | 0.1595667 | 20.12667
197 | 0.0196 | 1.603667 | 0.1603667 | 19.6 | 0.1603667 | 20.17333
198 | 0.0194 | 1.612 | 0.1612 | 19.4 | 0.1612 | 20.20333
199 | 0.0195 | 1.62 | 0.162 | 19.5 | 0.162 | 20.24333
200 | 0.0198 | 1.628333 | 0.1628333 | 19.8 | 0.1628333 | 20.29333
201 | 0.0198 | 1.636333 | 0.1636333 | 19.8 | 0.1636333 | 20.31333
202 | 0.0195 | 1.644333 | 0.1644333 | 19.5 | 0.1644333 | 20.33667
203 | 0.0197 | 1.652667 | 0.1652667 | 19.7 | 0.1652667 | 20.38667
204 | 0.02 | 1.660667 | 0.1660667 | 20 | 0.1660667 | 20.44667
205 | 0.02 | 1.669 | 0.1669 | 20 | 0.1669 | 20.49333
206 | 0.0199 | 1.677 | 0.1677 | 19.9 | 0.1677 | 20.54
207 | 0.0199 | 1.685 | 0.1685 | 19.9 | 0.1685 | 20.61
208 | 0.0199 | 1.693333 | 0.1693333 | 19.9 | 0.1693333 | 20.67333
209 | 0.0198 | 1.701333 | 0.1701333 | 19.8 | 0.1701333 | 20.72333
210 | 0.02 | 1.709667 | 0.1709667 | 20 | 0.1709667 | 20.78333
211 | 0.0201 | 1.717667 | 0.1717667 | 20.1 | 0.1717667 | 20.84667
212 | 0.02 | 1.725667 | 0.1725667 | 20 | 0.1725667 | 20.90667
213 | 0.0202 | 1.734 | 0.1734 | 20.2 | 0.1734 | 20.95667
214 | 0.0202 | 1.742 | 0.1742 | 20.2 | 0.1742 | 21.00333
215 | 0.0204 | 1.750333 | 0.1750333 | 20.4 | 0.1750333 | 21.06333
216 | 0.0204 | 1.758333 | 0.1758333 | 20.4 | 0.1758333 | 21.12
217 | 0.0202 | 1.766333 | 0.1766333 | 20.2 | 0.1766333 | 21.17667
218 | 0.0202 | 1.774667 | 0.1774667 | 20.2 | 0.1774667 | 21.23333
219 | 0.0204 | 1.782667 | 0.1782667 | 20.4 | 0.1782667 | 21.29667
220 | 0.0207 | 1.791 | 0.1791 | 20.7 | 0.1791 | 21.36
221 | 0.0209 | 1.799 | 0.1799 | 20.9 | 0.1799 | 21.40667
222 | 0.0206 | 1.807 | 0.1807 | 20.6 | 0.1807 | 21.44333
223 | 0.0206 | 1.815333 | 0.1815333 | 20.6 | 0.1815333 | 21.49667
224 | 0.0212 | 1.823333 | 0.1823333 | 21.2 | 0.1823333 | 21.55667
225 | 0.0214 | 1.831333 | 0.1831333 | 21.4 | 0.1831333 | 21.59333
226 | 0.0209 | 1.839667 | 0.1839667 | 20.9 | 0.1839667 | 21.62
227 | 0.0205 | 1.847667 | 0.1847667 | 20.5 | 0.1847667 | 21.67
228 | 0.0206 | 1.856 | 0.1856 | 20.6 | 0.1856 | 21.73667
229 | 0.021 | 1.865 | 0.1865 | 21 | 0.1865 | 21.79333
230 | 0.0204 | 1.873333 | 0.1873333 | 20.4 | 0.1873333 | 21.84
231 | 0.0205 | 1.881333 | 0.1881333 | 20.5 | 0.1881333 | 21.91333
232 | 0.021 | 1.889333 | 0.1889333 | 21 | 0.1889333 | 21.99
233 | 0.0215 | 1.897667 | 0.1897667 | 21.5 | 0.1897667 | 22.05
234 | 0.0214 | 1.905667 | 0.1905667 | 21.4 | 0.1905667 | 22.08333
235 | 0.0214 | 1.914 | 0.1914 | 21.4 | 0.1914 | 22.12667
236 | 0.022 | 1.922 | 0.1922 | 22 | 0.1922 | 22.17
237 | 0.0218 | 1.93 | 0.193 | 21.8 | 0.193 | 22.2
238 | 0.0214 | 1.938333 | 0.1938333 | 21.4 | 0.1938333 | 22.23333
239 | 0.0216 | 1.946333 | 0.1946333 | 21.6 | 0.1946333 | 22.28
240 | 0.0219 | 1.954667 | 0.1954667 | 21.9 | 0.1954667 | 22.32333
241 | 0.0219 | 1.962667 | 0.1962667 | 21.9 | 0.1962667 | 22.36
242 | 0.0215 | 1.970667 | 0.1970667 | 21.5 | 0.1970667 | 22.39333
243 | 0.0216 | 1.979 | 0.1979 | 21.6 | 0.1979 | 22.44
244 | 0.022 | 1.987 | 0.1987 | 22 | 0.1987 | 22.48667
245 | 0.0221 | 1.995333 | 0.1995333 | 22.1 | 0.1995333 | 22.52
246 | 0.0221 | 2.003333 | 0.2003333 | 22.1 | 0.2003333 | 22.55333
247 | 0.0219 | 2.011333 | 0.2011333 | 21.9 | 0.2011333 | 22.59667
248 | 0.0221 | 2.019667 | 0.2019667 | 22.1 | 0.2019667 | 22.64333
249 | 0.0223 | 2.027667 | 0.2027667 | 22.3 | 0.2027667 | 22.67333
250 | 0.0221 | 2.036667 | 0.2036667 | 22.1 | 0.2036667 | 22.68667
251 | 0.022 | 2.045 | 0.2045 | 22 | 0.2045 | 22.71333
252 | 0.0222 | 2.053 | 0.2053 | 22.2 | 0.2053 | 22.73667
253 | 0.0224 | 2.061 | 0.2061 | 22.4 | 0.2061 | 22.74333
254 | 0.0223 | 2.069333 | 0.2069333 | 22.3 | 0.2069333 | 22.73333
255 | 0.0222 | 2.077333 | 0.2077333 | 22.2 | 0.2077333 | 22.73667
256 | 0.0224 | 2.085667 | 0.2085667 | 22.4 | 0.2085667 | 22.74333
257 | 0.0225 | 2.093667 | 0.2093667 | 22.5 | 0.2093667 | 22.73667
258 | 0.0223 | 2.101667 | 0.2101667 | 22.3 | 0.2101667 | 22.72667
259 | 0.0224 | 2.11 | 0.211 | 22.4 | 0.211 | 22.73
260 | 0.0226 | 2.118 | 0.2118 | 22.6 | 0.2118 | 22.73
261 | 0.0228 | 2.126 | 0.2126 | 22.8 | 0.2126 | 22.73448
262 | 0.0228 | 2.134333 | 0.2134333 | 22.8 | 0.2134333 | 22.73214
263 | 0.0225 | 2.142333 | 0.2142333 | 22.5 | 0.2142333 | 22.72963
264 | 0.0227 | 2.150667 | 0.2150667 | 22.7 | 0.2150667 | 22.73846
265 | 0.0227 | 2.158667 | 0.2158667 | 22.7 | 0.2158667 | 22.74
266 | 0.0229 | 2.166667 | 0.2166667 | 22.9 | 0.2166667 | 22.74167
267 | 0.0228 | 2.175 | 0.2175 | 22.8 | 0.2175 | 22.73478
268 | 0.0228 | 2.183 | 0.2183 | 22.8 | 0.2183 | 22.73182
269 | 0.0229 | 2.191 | 0.2191 | 22.9 | 0.2191 | 22.72857
270 | 0.023 | 2.199333 | 0.2199333 | 23 | 0.2199333 | 22.72
271 | 0.0229 | 2.208333 | 0.2208333 | 22.9 | 0.2208333 | 22.70526
272 | 0.0229 | 2.216667 | 0.2216667 | 22.9 | 0.2216667 | 22.69444
273 | 0.023 | 2.224667 | 0.2224667 | 23 | 0.2224667 | 22.68235
274 | 0.023 | 2.232667 | 0.2232667 | 23 | 0.2232667 | 22.6625
275 | 0.0231 | 2.241 | 0.2241 | 23.1 | 0.2241 | 22.64
276 | 0.0234 | 2.249 | 0.2249 | 23.4 | 0.2249 | 22.60714
277 | 0.0233 | 2.257 | 0.2257 | 23.3 | 0.2257 | 22.54615
278 | 0.023 | 2.265333 | 0.2265333 | 23 | 0.2265333 | 22.48333
279 | 0.0227 | 2.273333 | 0.2273333 | 22.7 | 0.2273333 | 22.43636
280 | 0.0229 | 2.281667 | 0.2281667 | 22.9 | 0.2281667 | 22.41
281 | 0.0227 | 2.289667 | 0.2289667 | 22.7 | 0.2289667 | 22.35556
282 | 0.0224 | 2.298 | 0.2298 | 22.4 | 0.2298 | 22.3125
283 | 0.0221 | 2.306 | 0.2306 | 22.1 | 0.2306 | 22.3
284 | 0.0224 | 2.314 | 0.2314 | 22.4 | 0.2314 | 22.33333
285 | 0.0224 | 2.322333 | 0.2322333 | 22.4 | 0.2322333 | 22.32
286 | 0.0222 | 2.330333 | 0.2330333 | 22.2 | 0.2330333 | 22.3
287 | 0.0222 | 2.338667 | 0.2338667 | 22.2 | 0.2338667 | 22.33333
288 | 0.0224 | 2.346667 | 0.2346667 | 22.4 | 0.2346667 | 22.4
289 | 0.0224 | 2.354667 | 0.2354667 | 22.4 | 0.2354667 | 22.4
Graphs regarding force-strain curve of spider silks. X-axis is strain and Y-axis is force [mN].
above: raw force-strain curve
middle: thirty points' moving-averaged force-strain curve
bottom: extract of initial slope used for calculation of Young's modulus.

## RF-5
Sample | Mode | Shape | Unit | Speed
RF-5 | Tensile | Cylinder | mm | 10
Shape: Cylinder
Name | Diameter(um) | Length(mm)
1 - 1 | 6.69 | 10
Parｍeter | Breaking force | Breaking strain | Young's modulus | Breaking stress | Young's modulus
Unit | mN | - | mN | MPa | MPa
1 - 1 | 8.713 | 0.049 | 301.74 | 247.9967 | 8588.375
1 - 1
| Force (N) | Position (mm) | Strain (-) | Force (mN) | Strain avg. (-) | Force avg. (mN)
0 | 0.0001 | 0 | 0 | 0.1 | 0 | 1.896667
1 | 0.0002 | 0.006 | 0.0006 | 0.2 | 0.0006 | 2.053333
2 | 0.0002 | 0.01433333 | 0.001433333 | 0.2 | 0.001433333 | 2.216667
3 | -0.0003 | 0.02233333 | 0.002233333 | -0.3 | 0.002233333 | 2.383333
4 | -0.0003 | 0.03066667 | 0.003066667 | -0.3 | 0.003066667 | 2.57
5 | -0.0001 | 0.03866667 | 0.003866667 | -0.1 | 0.003866667 | 2.756667
6 | 0.0002 | 0.04666667 | 0.004666667 | 0.2 | 0.004666667 | 2.946667
7 | 0 | 0.055 | 0.0055 | 0 | 0.0055 | 3.136667
8 | 0.0003 | 0.063 | 0.0063 | 0.3 | 0.0063 | 3.333333
9 | 0.0005 | 0.071 | 0.0071 | 0.5 | 0.0071 | 3.513333
10 | 0.0009 | 0.07933334 | 0.007933334 | 0.9 | 0.007933334 | 3.696667
11 | 0.0009 | 0.08733334 | 0.008733334 | 0.9 | 0.008733334 | 3.883333
12 | 0.0009 | 0.09566667 | 0.009566667 | 0.9 | 0.009566667 | 4.06
13 | 0.0008 | 0.1036667 | 0.01036667 | 0.8 | 0.01036667 | 4.233333
14 | 0.0014 | 0.1116667 | 0.01116667 | 1.4 | 0.01116667 | 4.426667
15 | 0.002 | 0.12 | 0.012 | 2 | 0.012 | 4.623333
16 | 0.0024 | 0.128 | 0.0128 | 2.4 | 0.0128 | 4.796667
17 | 0.0025 | 0.136 | 0.0136 | 2.5 | 0.0136 | 4.946667
18 | 0.0027 | 0.1443333 | 0.01443333 | 2.7 | 0.01443333 | 5.106667
19 | 0.0029 | 0.1523333 | 0.01523333 | 2.9 | 0.01523333 | 5.266667
20 | 0.0031 | 0.1606667 | 0.01606667 | 3.1 | 0.01606667 | 5.426667
21 | 0.0033 | 0.1686667 | 0.01686667 | 3.3 | 0.01686667 | 5.576667
22 | 0.0034 | 0.1766667 | 0.01766667 | 3.4 | 0.01766667 | 5.726667
23 | 0.0034 | 0.185 | 0.0185 | 3.4 | 0.0185 | 5.883333
24 | 0.0037 | 0.193 | 0.0193 | 3.7 | 0.0193 | 6.043333
25 | 0.0039 | 0.201 | 0.0201 | 3.9 | 0.0201 | 6.193333
26 | 0.0041 | 0.2093333 | 0.02093333 | 4.1 | 0.02093333 | 6.34
27 | 0.0044 | 0.2173333 | 0.02173333 | 4.4 | 0.02173333 | 6.486667
28 | 0.0047 | 0.2256667 | 0.02256667 | 4.7 | 0.02256667 | 6.623333
29 | 0.0047 | 0.2336667 | 0.02336667 | 4.7 | 0.02336667 | 6.756667
30 | 0.0048 | 0.2416667 | 0.02416667 | 4.8 | 0.02416667 | 6.893333
31 | 0.0051 | 0.25 | 0.025 | 5.1 | 0.025 | 7.036667
32 | 0.0052 | 0.258 | 0.0258 | 5.2 | 0.0258 | 7.17
33 | 0.0053 | 0.266 | 0.0266 | 5.3 | 0.0266 | 7.293333
34 | 0.0053 | 0.2743333 | 0.02743333 | 5.3 | 0.02743333 | 7.416667
35 | 0.0056 | 0.2823333 | 0.02823333 | 5.6 | 0.02823333 | 7.543333
36 | 0.0059 | 0.2906667 | 0.02906667 | 5.9 | 0.02906667 | 7.656667
37 | 0.0059 | 0.2986667 | 0.02986667 | 5.9 | 0.02986667 | 7.683333
38 | 0.0057 | 0.3066667 | 0.03066667 | 5.7 | 0.03066667 | 7.744828
39 | 0.006 | 0.315 | 0.0315 | 6 | 0.0315 | 7.817857
40 | 0.0065 | 0.323 | 0.0323 | 6.5 | 0.0323 | 7.885185
41 | 0.0062 | 0.3313333 | 0.03313333 | 6.2 | 0.03313333 | 7.938462
42 | 0.0061 | 0.3393333 | 0.03393333 | 6.1 | 0.03393333 | 8.008
43 | 0.0066 | 0.3473333 | 0.03473333 | 6.6 | 0.03473333 | 8.0875
44 | 0.0073 | 0.3556667 | 0.03556667 | 7.3 | 0.03556667 | 8.152174
45 | 0.0072 | 0.3636667 | 0.03636667 | 7.2 | 0.03636667 | 8.190909
46 | 0.0069 | 0.3716667 | 0.03716667 | 6.9 | 0.03716667 | 8.238095
47 | 0.0073 | 0.3796667 | 0.03796667 | 7.3 | 0.03796667 | 8.305
48 | 0.0075 | 0.3876667 | 0.03876667 | 7.5 | 0.03876667 | 8.357895
49 | 0.0077 | 0.396 | 0.0396 | 7.7 | 0.0396 | 8.405556
50 | 0.0076 | 0.404 | 0.0404 | 7.6 | 0.0404 | 8.447059
51 | 0.0078 | 0.412 | 0.0412 | 7.8 | 0.0412 | 8.5
52 | 0.0081 | 0.4203333 | 0.04203333 | 8.1 | 0.04203333 | 8.546667
53 | 0.0082 | 0.4283333 | 0.04283333 | 8.2 | 0.04283333 | 8.578571
54 | 0.0082 | 0.4366667 | 0.04366667 | 8.2 | 0.04366667 | 8.607692
55 | 0.0083 | 0.4446667 | 0.04446667 | 8.3 | 0.04446667 | 8.641667
56 | 0.0085 | 0.4526667 | 0.04526667 | 8.5 | 0.04526667 | 8.672727
57 | 0.0085 | 0.461 | 0.0461 | 8.5 | 0.0461 | 8.69
58 | 0.0087 | 0.469 | 0.0469 | 8.7 | 0.0469 | 8.711111
59 | 0.0088 | 0.477 | 0.0477 | 8.8 | 0.0477 | 8.7125
60 | 0.0091 | 0.4853333 | 0.04853333 | 9.1 | 0.04853333 | 8.7
61 | 0.0091 | 0.4933333 | 0.04933333 | 9.1 | 0.04933333 | 8.633333
62 | 0.0089 | 0.5016667 | 0.05016667 | 8.9 | 0.05016667 | 8.54
63 | 0.009 | 0.5096667 | 0.05096667 | 9 | 0.05096667 | 8.45
64 | 0.0091 | 0.5176666 | 0.05176666 | 9.1 | 0.05176666 | 8.266667
65 | 0.009 | 0.526 | 0.0526 | 9 | 0.0526 | 7.85
66 | 0.0067 | 0.534 | 0.0534 | 6.7 | 0.0534 | 6.7
Graphs regarding force-strain curve of spider silks. X-axis is strain and Y-axis is force [mN].
above: raw force-strain curve
middle: thirty points' moving-averaged force-strain curve
bottom: extract of initial slope used for calculation of Young's modulus.

## RF-6
Sample | Mode | Shape | Unit | Speed
RF-6 | Tensile | Cylinder | mm | 10
Shape: Cylinder
Name | Diameter(um) | Length(mm)
1 - 1 | 12.866 | 10
Parｍeter | Breaking force | Breaking strain | Young's modulus | Breaking stress | Young's modulus
Unit | mN | - | mN | MPa | MPa
1 - 1 | 22.447 | 0.239 | 418.73 | 172.7434 | 3222.384
1 - 1
| Force (N) | Position (mm) | Strain (-) | Force (mN) | Strain avg. (-) | Force avg. (mN)
0 | 0.0002 | 0 | 0 | 0.2 | 0 | 3.07
1 | 0.0003 | 0.007666667 | 0.0007666667 | 0.3 | 0.0007666667 | 3.316667
2 | 0.0004 | 0.01566667 | 0.001566667 | 0.4 | 0.001566667 | 3.57
3 | 0.0003 | 0.02366667 | 0.002366667 | 0.3 | 0.002366667 | 3.833333
4 | 0.0003 | 0.032 | 0.0032 | 0.3 | 0.0032 | 4.113333
5 | 0.0004 | 0.04 | 0.004 | 0.4 | 0.004 | 4.403333
6 | 0.0005 | 0.048 | 0.0048 | 0.5 | 0.0048 | 4.7
7 | 0.0003 | 0.05633333 | 0.005633333 | 0.3 | 0.005633333 | 5.003333
8 | 0.0005 | 0.06533334 | 0.006533334 | 0.5 | 0.006533334 | 5.323333
9 | 0.0009 | 0.07333333 | 0.007333333 | 0.9 | 0.007333333 | 5.636667
10 | 0.0012 | 0.08133333 | 0.008133333 | 1.2 | 0.008133333 | 5.943333
11 | 0.0012 | 0.08966666 | 0.008966666 | 1.2 | 0.008966666 | 6.243333
12 | 0.0016 | 0.09766667 | 0.009766667 | 1.6 | 0.009766667 | 6.543333
13 | 0.002 | 0.106 | 0.0106 | 2 | 0.0106 | 6.836667
14 | 0.0024 | 0.114 | 0.0114 | 2.4 | 0.0114 | 7.126667
15 | 0.0027 | 0.122 | 0.0122 | 2.7 | 0.0122 | 7.406667
16 | 0.0032 | 0.1303333 | 0.01303333 | 3.2 | 0.01303333 | 7.68
17 | 0.0036 | 0.1383333 | 0.01383333 | 3.6 | 0.01383333 | 7.943333
18 | 0.0041 | 0.1466667 | 0.01466667 | 4.1 | 0.01466667 | 8.203333
19 | 0.0043 | 0.1546667 | 0.01546667 | 4.3 | 0.01546667 | 8.446667
20 | 0.0048 | 0.1626667 | 0.01626667 | 4.8 | 0.01626667 | 8.683333
21 | 0.0051 | 0.171 | 0.0171 | 5.1 | 0.0171 | 8.91
22 | 0.0053 | 0.179 | 0.0179 | 5.3 | 0.0179 | 9.133333
23 | 0.0056 | 0.1873333 | 0.01873333 | 5.6 | 0.01873333 | 9.356667
24 | 0.006 | 0.1953333 | 0.01953333 | 6 | 0.01953333 | 9.563333
25 | 0.0064 | 0.2033333 | 0.02033333 | 6.4 | 0.02033333 | 9.756667
26 | 0.0067 | 0.2116667 | 0.02116667 | 6.7 | 0.02116667 | 9.95
27 | 0.0071 | 0.2196667 | 0.02196667 | 7.1 | 0.02196667 | 10.14333
28 | 0.0073 | 0.228 | 0.0228 | 7.3 | 0.0228 | 10.32333
29 | 0.0074 | 0.236 | 0.0236 | 7.4 | 0.0236 | 10.48333
30 | 0.0076 | 0.244 | 0.0244 | 7.6 | 0.0244 | 10.64
31 | 0.0079 | 0.2523333 | 0.02523333 | 7.9 | 0.02523333 | 10.80333
32 | 0.0083 | 0.2603333 | 0.02603333 | 8.3 | 0.02603333 | 10.95333
33 | 0.0087 | 0.2686667 | 0.02686667 | 8.7 | 0.02686667 | 11.09
34 | 0.009 | 0.2766667 | 0.02766667 | 9 | 0.02766667 | 11.21333
35 | 0.0093 | 0.2846667 | 0.02846667 | 9.3 | 0.02846667 | 11.34333
36 | 0.0096 | 0.293 | 0.0293 | 9.6 | 0.0293 | 11.46667
37 | 0.0099 | 0.301 | 0.0301 | 9.9 | 0.0301 | 11.57333
38 | 0.0099 | 0.3093333 | 0.03093333 | 9.9 | 0.03093333 | 11.67333
39 | 0.0101 | 0.3173333 | 0.03173333 | 10.1 | 0.03173333 | 11.78
40 | 0.0102 | 0.3253333 | 0.03253333 | 10.2 | 0.03253333 | 11.87667
41 | 0.0102 | 0.3336667 | 0.03336667 | 10.2 | 0.03336667 | 11.96667
42 | 0.0104 | 0.3416667 | 0.03416667 | 10.4 | 0.03416667 | 12.06
43 | 0.0107 | 0.3496667 | 0.03496667 | 10.7 | 0.03496667 | 12.15333
44 | 0.0108 | 0.358 | 0.0358 | 10.8 | 0.0358 | 12.24
45 | 0.0109 | 0.366 | 0.0366 | 10.9 | 0.0366 | 12.32
46 | 0.0111 | 0.3743333 | 0.03743333 | 11.1 | 0.03743333 | 12.40333
47 | 0.0114 | 0.3823333 | 0.03823333 | 11.4 | 0.03823333 | 12.48667
48 | 0.0114 | 0.3906667 | 0.03906667 | 11.4 | 0.03906667 | 12.55667
49 | 0.0114 | 0.3986667 | 0.03986667 | 11.4 | 0.03986667 | 12.62333
50 | 0.0116 | 0.4066667 | 0.04066667 | 11.6 | 0.04066667 | 12.68333
51 | 0.0118 | 0.415 | 0.0415 | 11.8 | 0.0415 | 12.74333
52 | 0.012 | 0.423 | 0.0423 | 12 | 0.0423 | 12.8
53 | 0.0118 | 0.4313333 | 0.04313333 | 11.8 | 0.04313333 | 12.84667
54 | 0.0118 | 0.4393333 | 0.04393333 | 11.8 | 0.04393333 | 12.90333
55 | 0.0122 | 0.4473333 | 0.04473333 | 12.2 | 0.04473333 | 12.96667
56 | 0.0125 | 0.4556667 | 0.04556667 | 12.5 | 0.04556667 | 13.02333
57 | 0.0125 | 0.4636667 | 0.04636667 | 12.5 | 0.04636667 | 13.06667
58 | 0.0121 | 0.472 | 0.0472 | 12.1 | 0.0472 | 13.10667
59 | 0.0121 | 0.48 | 0.048 | 12.1 | 0.048 | 13.16333
60 | 0.0125 | 0.488 | 0.0488 | 12.5 | 0.0488 | 13.22333
61 | 0.0124 | 0.4963333 | 0.04963333 | 12.4 | 0.04963333 | 13.27333
62 | 0.0124 | 0.5046667 | 0.05046667 | 12.4 | 0.05046667 | 13.32333
63 | 0.0124 | 0.5136667 | 0.05136667 | 12.4 | 0.05136667 | 13.37333
64 | 0.0129 | 0.5216666 | 0.05216666 | 12.9 | 0.05216666 | 13.42333
65 | 0.013 | 0.53 | 0.053 | 13 | 0.053 | 13.46
66 | 0.0128 | 0.538 | 0.0538 | 12.8 | 0.0538 | 13.49333
67 | 0.0129 | 0.5463333 | 0.05463333 | 12.9 | 0.05463333 | 13.53
68 | 0.0131 | 0.5543333 | 0.05543333 | 13.1 | 0.05543333 | 13.55667
69 | 0.013 | 0.5623333 | 0.05623333 | 13 | 0.05623333 | 13.58
70 | 0.0129 | 0.5706667 | 0.05706667 | 12.9 | 0.05706667 | 13.61
71 | 0.013 | 0.5786667 | 0.05786667 | 13 | 0.05786667 | 13.64333
72 | 0.0132 | 0.587 | 0.0587 | 13.2 | 0.0587 | 13.67333
73 | 0.0133 | 0.595 | 0.0595 | 13.3 | 0.0595 | 13.69333
74 | 0.0132 | 0.603 | 0.0603 | 13.2 | 0.0603 | 13.71333
75 | 0.0134 | 0.6113333 | 0.06113333 | 13.4 | 0.06113333 | 13.74
76 | 0.0136 | 0.6193333 | 0.06193333 | 13.6 | 0.06193333 | 13.75667
77 | 0.0135 | 0.6276667 | 0.06276667 | 13.5 | 0.06276667 | 13.76333
78 | 0.0134 | 0.6356667 | 0.06356667 | 13.4 | 0.06356667 | 13.77333
79 | 0.0132 | 0.644 | 0.0644 | 13.2 | 0.0644 | 13.79333
80 | 0.0134 | 0.652 | 0.0652 | 13.4 | 0.0652 | 13.82667
81 | 0.0135 | 0.66 | 0.066 | 13.5 | 0.066 | 13.85333
82 | 0.0134 | 0.6683334 | 0.06683334 | 13.4 | 0.06683334 | 13.88333
83 | 0.0135 | 0.6763333 | 0.06763333 | 13.5 | 0.06763333 | 13.92333
84 | 0.0137 | 0.6856667 | 0.06856667 | 13.7 | 0.06856667 | 13.96333
85 | 0.0139 | 0.694 | 0.0694 | 13.9 | 0.0694 | 13.99333
86 | 0.0138 | 0.702 | 0.0702 | 13.8 | 0.0702 | 14.01333
87 | 0.0137 | 0.71 | 0.071 | 13.7 | 0.071 | 14.04
88 | 0.0138 | 0.7183333 | 0.07183333 | 13.8 | 0.07183333 | 14.07667
89 | 0.0139 | 0.7263333 | 0.07263333 | 13.9 | 0.07263333 | 14.09667
90 | 0.014 | 0.7346666 | 0.07346666 | 14 | 0.07346666 | 14.1
91 | 0.0139 | 0.7426667 | 0.07426667 | 13.9 | 0.07426667 | 14.10667
92 | 0.0139 | 0.7506667 | 0.07506667 | 13.9 | 0.07506667 | 14.12667
93 | 0.0139 | 0.759 | 0.0759 | 13.9 | 0.0759 | 14.14333
94 | 0.014 | 0.767 | 0.0767 | 14 | 0.0767 | 14.14333
95 | 0.014 | 0.7753333 | 0.07753333 | 14 | 0.07753333 | 14.14
96 | 0.0139 | 0.7833334 | 0.07833334 | 13.9 | 0.07833334 | 14.13333
97 | 0.0137 | 0.7916667 | 0.07916667 | 13.7 | 0.07916667 | 14.13
98 | 0.0138 | 0.7996666 | 0.07996666 | 13.8 | 0.07996666 | 14.13333
99 | 0.0139 | 0.8076667 | 0.08076667 | 13.9 | 0.08076667 | 14.12667
100 | 0.0139 | 0.816 | 0.0816 | 13.9 | 0.0816 | 14.12667
101 | 0.0139 | 0.824 | 0.0824 | 13.9 | 0.0824 | 14.13667
102 | 0.0138 | 0.832 | 0.0832 | 13.8 | 0.0832 | 14.15333
103 | 0.0139 | 0.8403333 | 0.08403333 | 13.9 | 0.08403333 | 14.18
104 | 0.014 | 0.8493333 | 0.08493333 | 14 | 0.08493333 | 14.19333
105 | 0.0139 | 0.8576667 | 0.08576667 | 13.9 | 0.08576667 | 14.2
106 | 0.0138 | 0.8656667 | 0.08656667 | 13.8 | 0.08656667 | 14.21333
107 | 0.0138 | 0.8736666 | 0.08736666 | 13.8 | 0.08736666 | 14.23667
108 | 0.014 | 0.882 | 0.0882 | 14 | 0.0882 | 14.25333
109 | 0.0142 | 0.89 | 0.089 | 14.2 | 0.089 | 14.26
110 | 0.0142 | 0.8983333 | 0.08983333 | 14.2 | 0.08983333 | 14.28
111 | 0.0144 | 0.9063333 | 0.09063333 | 14.4 | 0.09063333 | 14.31333
112 | 0.0146 | 0.9143333 | 0.09143333 | 14.6 | 0.09143333 | 14.32667
113 | 0.0147 | 0.9226667 | 0.09226667 | 14.7 | 0.09226667 | 14.32333
114 | 0.0146 | 0.9306667 | 0.09306667 | 14.6 | 0.09306667 | 14.33
115 | 0.0145 | 0.9386666 | 0.09386666 | 14.5 | 0.09386666 | 14.35667
116 | 0.0146 | 0.947 | 0.0947 | 14.6 | 0.0947 | 14.37333
117 | 0.0148 | 0.955 | 0.0955 | 14.8 | 0.0955 | 14.37
118 | 0.0144 | 0.9633333 | 0.09633333 | 14.4 | 0.09633333 | 14.36667
119 | 0.014 | 0.9713333 | 0.09713333 | 14 | 0.09713333 | 14.39667
120 | 0.0142 | 0.9796667 | 0.09796667 | 14.2 | 0.09796667 | 14.43
121 | 0.0145 | 0.9876667 | 0.09876667 | 14.5 | 0.09876667 | 14.44
122 | 0.0144 | 0.9956667 | 0.09956667 | 14.4 | 0.09956667 | 14.45
123 | 0.0139 | 1.004 | 0.1004 | 13.9 | 0.1004 | 14.48
124 | 0.0139 | 1.012 | 0.1012 | 13.9 | 0.1012 | 14.53
125 | 0.0138 | 1.020667 | 0.1020667 | 13.8 | 0.1020667 | 14.56667
126 | 0.0138 | 1.028667 | 0.1028667 | 13.8 | 0.1028667 | 14.61333
127 | 0.0138 | 1.036667 | 0.1036667 | 13.8 | 0.1036667 | 14.67333
128 | 0.0136 | 1.045 | 0.1045 | 13.6 | 0.1045 | 14.73
129 | 0.0139 | 1.053 | 0.1053 | 13.9 | 0.1053 | 14.78333
130 | 0.0142 | 1.061333 | 0.1061333 | 14.2 | 0.1061333 | 14.82667
131 | 0.0144 | 1.069333 | 0.1069333 | 14.4 | 0.1069333 | 14.86
132 | 0.0146 | 1.077333 | 0.1077333 | 14.6 | 0.1077333 | 14.89667
133 | 0.0143 | 1.085667 | 0.1085667 | 14.3 | 0.1085667 | 14.92667
134 | 0.0142 | 1.093667 | 0.1093667 | 14.2 | 0.1093667 | 14.96667
135 | 0.0143 | 1.102 | 0.1102 | 14.3 | 0.1102 | 15.01
136 | 0.0145 | 1.11 | 0.111 | 14.5 | 0.111 | 15.05333
137 | 0.0143 | 1.118 | 0.1118 | 14.3 | 0.1118 | 15.09667
138 | 0.0142 | 1.126333 | 0.1126333 | 14.2 | 0.1126333 | 15.14667
139 | 0.0148 | 1.134333 | 0.1134333 | 14.8 | 0.1134333 | 15.2
140 | 0.0152 | 1.142667 | 0.1142667 | 15.2 | 0.1142667 | 15.23667
141 | 0.0148 | 1.150667 | 0.1150667 | 14.8 | 0.1150667 | 15.26
142 | 0.0145 | 1.158667 | 0.1158667 | 14.5 | 0.1158667 | 15.30333
143 | 0.0149 | 1.167 | 0.1167 | 14.9 | 0.1167 | 15.36
144 | 0.0154 | 1.175 | 0.1175 | 15.4 | 0.1175 | 15.4
145 | 0.015 | 1.183333 | 0.1183333 | 15 | 0.1183333 | 15.42333
146 | 0.0145 | 1.191333 | 0.1191333 | 14.5 | 0.1191333 | 15.46
147 | 0.0147 | 1.199333 | 0.1199333 | 14.7 | 0.1199333 | 15.52
148 | 0.0153 | 1.208667 | 0.1208667 | 15.3 | 0.1208667 | 15.57333
149 | 0.015 | 1.217 | 0.1217 | 15 | 0.1217 | 15.60667
150 | 0.0145 | 1.225 | 0.1225 | 14.5 | 0.1225 | 15.65
151 | 0.0148 | 1.233333 | 0.1233333 | 14.8 | 0.1233333 | 15.71333
152 | 0.0153 | 1.241333 | 0.1241333 | 15.3 | 0.1241333 | 15.76667
153 | 0.0154 | 1.249333 | 0.1249333 | 15.4 | 0.1249333 | 15.80333
154 | 0.015 | 1.257667 | 0.1257667 | 15 | 0.1257667 | 15.83333
155 | 0.0152 | 1.265667 | 0.1265667 | 15.2 | 0.1265667 | 15.88333
156 | 0.0156 | 1.273667 | 0.1273667 | 15.6 | 0.1273667 | 15.93333
157 | 0.0155 | 1.282 | 0.1282 | 15.5 | 0.1282 | 15.96333
158 | 0.0152 | 1.29 | 0.129 | 15.2 | 0.129 | 15.99667
159 | 0.0152 | 1.298333 | 0.1298333 | 15.2 | 0.1298333 | 16.04333
160 | 0.0152 | 1.306333 | 0.1306333 | 15.2 | 0.1306333 | 16.09667
161 | 0.0155 | 1.314667 | 0.1314667 | 15.5 | 0.1314667 | 16.15
162 | 0.0155 | 1.322667 | 0.1322667 | 15.5 | 0.1322667 | 16.19333
163 | 0.0155 | 1.330667 | 0.1330667 | 15.5 | 0.1330667 | 16.23667
164 | 0.0155 | 1.339 | 0.1339 | 15.5 | 0.1339 | 16.28333
165 | 0.0156 | 1.347 | 0.1347 | 15.6 | 0.1347 | 16.33333
166 | 0.0158 | 1.355333 | 0.1355333 | 15.8 | 0.1355333 | 16.38333
167 | 0.0158 | 1.363333 | 0.1363333 | 15.8 | 0.1363333 | 16.42667
168 | 0.0158 | 1.371333 | 0.1371333 | 15.8 | 0.1371333 | 16.47333
169 | 0.0159 | 1.379667 | 0.1379667 | 15.9 | 0.1379667 | 16.52
170 | 0.0159 | 1.387667 | 0.1387667 | 15.9 | 0.1387667 | 16.56333
171 | 0.0161 | 1.396 | 0.1396 | 16.1 | 0.1396 | 16.61
172 | 0.0162 | 1.404 | 0.1404 | 16.2 | 0.1404 | 16.64333
173 | 0.0161 | 1.412 | 0.1412 | 16.1 | 0.1412 | 16.67667
174 | 0.0161 | 1.420333 | 0.1420333 | 16.1 | 0.1420333 | 16.71333
175 | 0.0161 | 1.428333 | 0.1428333 | 16.1 | 0.1428333 | 16.75
176 | 0.0163 | 1.436667 | 0.1436667 | 16.3 | 0.1436667 | 16.78667
177 | 0.0163 | 1.444667 | 0.1444667 | 16.3 | 0.1444667 | 16.81667
178 | 0.0163 | 1.452667 | 0.1452667 | 16.3 | 0.1452667 | 16.85
179 | 0.0163 | 1.461 | 0.1461 | 16.3 | 0.1461 | 16.88333
180 | 0.0164 | 1.469 | 0.1469 | 16.4 | 0.1469 | 16.91667
181 | 0.0164 | 1.477333 | 0.1477333 | 16.4 | 0.1477333 | 16.95333
182 | 0.0164 | 1.485333 | 0.1485333 | 16.4 | 0.1485333 | 16.99
183 | 0.0163 | 1.493333 | 0.1493333 | 16.3 | 0.1493333 | 17.03
184 | 0.0165 | 1.501667 | 0.1501667 | 16.5 | 0.1501667 | 17.08
185 | 0.0167 | 1.509667 | 0.1509667 | 16.7 | 0.1509667 | 17.13
186 | 0.0165 | 1.518 | 0.1518 | 16.5 | 0.1518 | 17.17333
187 | 0.0165 | 1.526 | 0.1526 | 16.5 | 0.1526 | 17.21333
188 | 0.0166 | 1.534 | 0.1534 | 16.6 | 0.1534 | 17.25333
189 | 0.0168 | 1.542333 | 0.1542333 | 16.8 | 0.1542333 | 17.29667
190 | 0.0168 | 1.550333 | 0.1550333 | 16.8 | 0.1550333 | 17.33333
191 | 0.0168 | 1.558667 | 0.1558667 | 16.8 | 0.1558667 | 17.37333
192 | 0.0168 | 1.566667 | 0.1566667 | 16.8 | 0.1566667 | 17.40333
193 | 0.0169 | 1.574667 | 0.1574667 | 16.9 | 0.1574667 | 17.43333
194 | 0.017 | 1.583 | 0.1583 | 17 | 0.1583 | 17.47333
195 | 0.0171 | 1.591 | 0.1591 | 17.1 | 0.1591 | 17.51333
196 | 0.0171 | 1.599333 | 0.1599333 | 17.1 | 0.1599333 | 17.54667
197 | 0.0172 | 1.607333 | 0.1607333 | 17.2 | 0.1607333 | 17.57
198 | 0.0172 | 1.615333 | 0.1615333 | 17.2 | 0.1615333 | 17.6
199 | 0.0172 | 1.623667 | 0.1623667 | 17.2 | 0.1623667 | 17.64
200 | 0.0173 | 1.631667 | 0.1631667 | 17.3 | 0.1631667 | 17.68
201 | 0.0171 | 1.64 | 0.164 | 17.1 | 0.164 | 17.71333
202 | 0.0172 | 1.648 | 0.1648 | 17.2 | 0.1648 | 17.75667
203 | 0.0172 | 1.656333 | 0.1656333 | 17.2 | 0.1656333 | 17.80667
204 | 0.0172 | 1.664333 | 0.1664333 | 17.2 | 0.1664333 | 17.85667
205 | 0.0172 | 1.672333 | 0.1672333 | 17.2 | 0.1672333 | 17.90333
206 | 0.0172 | 1.680667 | 0.1680667 | 17.2 | 0.1680667 | 17.95
207 | 0.0173 | 1.688667 | 0.1688667 | 17.3 | 0.1688667 | 18.00667
208 | 0.0173 | 1.697 | 0.1697 | 17.3 | 0.1697 | 18.05667
209 | 0.0173 | 1.705 | 0.1705 | 17.3 | 0.1705 | 18.10333
210 | 0.0175 | 1.713 | 0.1713 | 17.5 | 0.1713 | 18.15667
211 | 0.0175 | 1.721333 | 0.1721333 | 17.5 | 0.1721333 | 18.21
212 | 0.0176 | 1.729333 | 0.1729333 | 17.6 | 0.1729333 | 18.26
213 | 0.0178 | 1.737667 | 0.1737667 | 17.8 | 0.1737667 | 18.3
214 | 0.018 | 1.745667 | 0.1745667 | 18 | 0.1745667 | 18.34
215 | 0.018 | 1.753667 | 0.1753667 | 18 | 0.1753667 | 18.38333
216 | 0.0177 | 1.762 | 0.1762 | 17.7 | 0.1762 | 18.42667
217 | 0.0177 | 1.77 | 0.177 | 17.7 | 0.177 | 18.48
218 | 0.0179 | 1.778333 | 0.1778333 | 17.9 | 0.1778333 | 18.54333
219 | 0.0179 | 1.786333 | 0.1786333 | 17.9 | 0.1786333 | 18.60667
220 | 0.018 | 1.794333 | 0.1794333 | 18 | 0.1794333 | 18.66333
221 | 0.0177 | 1.802667 | 0.1802667 | 17.7 | 0.1802667 | 18.71333
222 | 0.0177 | 1.810667 | 0.1810667 | 17.7 | 0.1810667 | 18.78
223 | 0.0181 | 1.819 | 0.1819 | 18.1 | 0.1819 | 18.86
224 | 0.0182 | 1.827 | 0.1827 | 18.2 | 0.1827 | 18.92
225 | 0.0181 | 1.835 | 0.1835 | 18.1 | 0.1835 | 18.96667
226 | 0.0178 | 1.843333 | 0.1843333 | 17.8 | 0.1843333 | 19.03
227 | 0.0181 | 1.851667 | 0.1851667 | 18.1 | 0.1851667 | 19.11667
228 | 0.0184 | 1.859667 | 0.1859667 | 18.4 | 0.1859667 | 19.19333
229 | 0.0184 | 1.868 | 0.1868 | 18.4 | 0.1868 | 19.25667
230 | 0.0183 | 1.876 | 0.1876 | 18.3 | 0.1876 | 19.32667
231 | 0.0184 | 1.884 | 0.1884 | 18.4 | 0.1884 | 19.40333
232 | 0.0187 | 1.892333 | 0.1892333 | 18.7 | 0.1892333 | 19.47
233 | 0.0187 | 1.900333 | 0.1900333 | 18.7 | 0.1900333 | 19.52667
234 | 0.0186 | 1.908667 | 0.1908667 | 18.6 | 0.1908667 | 19.59
235 | 0.0186 | 1.916667 | 0.1916667 | 18.6 | 0.1916667 | 19.65667
236 | 0.0189 | 1.924667 | 0.1924667 | 18.9 | 0.1924667 | 19.72
237 | 0.0188 | 1.933 | 0.1933 | 18.8 | 0.1933 | 19.77333
238 | 0.0187 | 1.941 | 0.1941 | 18.7 | 0.1941 | 19.83
239 | 0.0189 | 1.949333 | 0.1949333 | 18.9 | 0.1949333 | 19.88667
240 | 0.0191 | 1.958333 | 0.1958333 | 19.1 | 0.1958333 | 19.93667
241 | 0.019 | 1.966333 | 0.1966333 | 19 | 0.1966333 | 19.98333
242 | 0.0188 | 1.974667 | 0.1974667 | 18.8 | 0.1974667 | 20.04667
243 | 0.019 | 1.982667 | 0.1982667 | 19 | 0.1982667 | 20.11667
244 | 0.0193 | 1.990667 | 0.1990667 | 19.3 | 0.1990667 | 20.18
245 | 0.0193 | 1.999 | 0.1999 | 19.3 | 0.1999 | 20.23
246 | 0.0193 | 2.007 | 0.2007 | 19.3 | 0.2007 | 20.28
247 | 0.0196 | 2.015333 | 0.2015333 | 19.6 | 0.2015333 | 20.33667
248 | 0.0198 | 2.023333 | 0.2023333 | 19.8 | 0.2023333 | 20.37
249 | 0.0196 | 2.031333 | 0.2031333 | 19.6 | 0.2031333 | 20.39333
250 | 0.0195 | 2.039667 | 0.2039667 | 19.5 | 0.2039667 | 20.43
251 | 0.0197 | 2.047667 | 0.2047667 | 19.7 | 0.2047667 | 20.48333
252 | 0.0201 | 2.056 | 0.2056 | 20.1 | 0.2056 | 20.52667
253 | 0.0199 | 2.064 | 0.2064 | 19.9 | 0.2064 | 20.55667
254 | 0.0196 | 2.072333 | 0.2072333 | 19.6 | 0.2072333 | 20.60667
255 | 0.02 | 2.080333 | 0.2080333 | 20 | 0.2080333 | 20.66667
256 | 0.0204 | 2.088333 | 0.2088333 | 20.4 | 0.2088333 | 20.71
257 | 0.0204 | 2.096667 | 0.2096667 | 20.4 | 0.2096667 | 20.74667
258 | 0.0203 | 2.104667 | 0.2104667 | 20.3 | 0.2104667 | 20.78667
259 | 0.0205 | 2.113 | 0.2113 | 20.5 | 0.2113 | 20.83
260 | 0.0206 | 2.121 | 0.2121 | 20.6 | 0.2121 | 20.85667
261 | 0.0204 | 2.129667 | 0.2129667 | 20.4 | 0.2129667 | 20.88333
262 | 0.0204 | 2.138 | 0.2138 | 20.4 | 0.2138 | 20.92
263 | 0.0206 | 2.146 | 0.2146 | 20.6 | 0.2146 | 20.95667
264 | 0.0206 | 2.154333 | 0.2154333 | 20.6 | 0.2154333 | 20.98667
265 | 0.0205 | 2.162333 | 0.2162333 | 20.5 | 0.2162333 | 21.01
266 | 0.0205 | 2.170333 | 0.2170333 | 20.5 | 0.2170333 | 21.04333
267 | 0.0205 | 2.178667 | 0.2178667 | 20.5 | 0.2178667 | 21.08667
268 | 0.0204 | 2.186667 | 0.2186667 | 20.4 | 0.2186667 | 21.14
269 | 0.0204 | 2.194667 | 0.2194667 | 20.4 | 0.2194667 | 21.18667
270 | 0.0205 | 2.203 | 0.2203 | 20.5 | 0.2203 | 21.22333
271 | 0.0209 | 2.211 | 0.2211 | 20.9 | 0.2211 | 21.27
272 | 0.0209 | 2.219333 | 0.2219333 | 20.9 | 0.2219333 | 21.31
273 | 0.0209 | 2.227667 | 0.2227667 | 20.9 | 0.2227667 | 21.35
274 | 0.0208 | 2.235667 | 0.2235667 | 20.8 | 0.2235667 | 21.37667
275 | 0.0208 | 2.243667 | 0.2243667 | 20.8 | 0.2243667 | 21.41333
276 | 0.021 | 2.252 | 0.2252 | 21 | 0.2252 | 21.46333
277 | 0.0206 | 2.26 | 0.226 | 20.6 | 0.226 | 21.50667
278 | 0.0205 | 2.268333 | 0.2268333 | 20.5 | 0.2268333 | 21.56667
279 | 0.0207 | 2.276333 | 0.2276333 | 20.7 | 0.2276333 | 21.62667
280 | 0.0211 | 2.284333 | 0.2284333 | 21.1 | 0.2284333 | 21.68
281 | 0.021 | 2.292667 | 0.2292667 | 21 | 0.2292667 | 21.72667
282 | 0.021 | 2.300667 | 0.2300667 | 21 | 0.2300667 | 21.77667
283 | 0.0214 | 2.309 | 0.2309 | 21.4 | 0.2309 | 21.82667
284 | 0.0214 | 2.317 | 0.2317 | 21.4 | 0.2317 | 21.86333
285 | 0.0213 | 2.325 | 0.2325 | 21.3 | 0.2325 | 21.90333
286 | 0.0215 | 2.333333 | 0.2333333 | 21.5 | 0.2333333 | 21.94667
287 | 0.0216 | 2.341333 | 0.2341333 | 21.6 | 0.2341333 | 21.99
288 | 0.0216 | 2.349667 | 0.2349667 | 21.6 | 0.2349667 | 22.02333
289 | 0.0213 | 2.357667 | 0.2357667 | 21.3 | 0.2357667 | 22.05667
290 | 0.0214 | 2.365667 | 0.2365667 | 21.4 | 0.2365667 | 22.1
291 | 0.0215 | 2.374 | 0.2374 | 21.5 | 0.2374 | 22.14333
292 | 0.0215 | 2.382 | 0.2382 | 21.5 | 0.2382 | 22.18333
293 | 0.0215 | 2.390333 | 0.2390333 | 21.5 | 0.2390333 | 22.21667
294 | 0.0213 | 2.398333 | 0.2398333 | 21.3 | 0.2398333 | 22.25333
295 | 0.0215 | 2.406333 | 0.2406333 | 21.5 | 0.2406333 | 22.29667
296 | 0.0218 | 2.414667 | 0.2414667 | 21.8 | 0.2414667 | 22.33
297 | 0.0221 | 2.422667 | 0.2422667 | 22.1 | 0.2422667 | 22.34667
298 | 0.0218 | 2.431 | 0.2431 | 21.8 | 0.2431 | 22.36333
299 | 0.0215 | 2.439 | 0.2439 | 21.5 | 0.2439 | 22.4
300 | 0.0219 | 2.447 | 0.2447 | 21.9 | 0.2447 | 22.44667
301 | 0.0221 | 2.455333 | 0.2455333 | 22.1 | 0.2455333 | 22.47667
302 | 0.0221 | 2.463333 | 0.2463333 | 22.1 | 0.2463333 | 22.33333
303 | 0.0217 | 2.471667 | 0.2471667 | 21.7 | 0.2471667 | 21.99667
304 | 0.0219 | 2.479667 | 0.2479667 | 21.9 | 0.2479667 | 21.48333
305 | 0.0223 | 2.488 | 0.2488 | 22.3 | 0.2488 | 20.77333
306 | 0.0223 | 2.496 | 0.2496 | 22.3 | 0.2496 | 20.02667
307 | 0.0224 | 2.504 | 0.2504 | 22.4 | 0.2504 | 19.26667
308 | 0.0223 | 2.512333 | 0.2512333 | 22.3 | 0.2512333 | 18.50667
309 | 0.0223 | 2.520333 | 0.2520333 | 22.3 | 0.2520333 | 17.76
310 | 0.0225 | 2.528667 | 0.2528667 | 22.5 | 0.2528667 | 17.01333
311 | 0.0225 | 2.536667 | 0.2536667 | 22.5 | 0.2536667 | 16.25
312 | 0.0225 | 2.544667 | 0.2544667 | 22.5 | 0.2544667 | 15.48333
313 | 0.0225 | 2.553 | 0.2553 | 22.5 | 0.2553 | 14.71667
314 | 0.0226 | 2.561 | 0.2561 | 22.6 | 0.2561 | 13.95667
315 | 0.0226 | 2.569333 | 0.2569333 | 22.6 | 0.2569333 | 13.19
316 | 0.0228 | 2.577333 | 0.2577333 | 22.8 | 0.2577333 | 12.41333
317 | 0.0226 | 2.585333 | 0.2585333 | 22.6 | 0.2585333 | 11.64
318 | 0.0226 | 2.593667 | 0.2593667 | 22.6 | 0.2593667 | 10.88667
319 | 0.0226 | 2.601667 | 0.2601667 | 22.6 | 0.2601667 | 10.14
320 | 0.0227 | 2.61 | 0.261 | 22.7 | 0.261 | 9.386667
321 | 0.0227 | 2.618 | 0.2618 | 22.7 | 0.2618 | 8.616667
322 | 0.0225 | 2.626 | 0.2626 | 22.5 | 0.2626 | 7.853333
323 | 0.0226 | 2.634333 | 0.2634333 | 22.6 | 0.2634333 | 7.1
324 | 0.0226 | 2.642333 | 0.2642333 | 22.6 | 0.2642333 | 6.34
325 | 0.0225 | 2.650667 | 0.2650667 | 22.5 | 0.2650667 | 5.573333
326 | 0.0223 | 2.658667 | 0.2658667 | 22.3 | 0.2658667 | 4.823333
327 | 0.0226 | 2.667 | 0.2667 | 22.6 | 0.2667 | 4.08
328 | 0.0229 | 2.675 | 0.2675 | 22.9 | 0.2675 | 3.323333
329 | 0.0229 | 2.683 | 0.2683 | 22.9 | 0.2683 | 2.556667
330 | 0.0228 | 2.691333 | 0.2691333 | 22.8 | 0.2691333 | 1.79
331 | 0.0178 | 2.699333 | 0.2699333 | 17.8 | 0.2699333 | 1.033333
332 | 0.012 | 2.707667 | 0.2707667 | 12 | 0.2707667 | 0.4433333
333 | 0.0063 | 2.715667 | 0.2715667 | 6.3 | 0.2715667 | 0.04666667
334 | 0.0006 | 2.723667 | 0.2723667 | 0.6 | 0.2723667 | -0.16
335 | -0.0001 | 2.732 | 0.2732 | -0.1 | 0.2732 | -0.1766667
336 | -0.0005 | 2.74 | 0.274 | -0.5 | 0.274 | -0.17
337 | -0.0004 | 2.748333 | 0.2748333 | -0.4 | 0.2748333 | -0.16
338 | -0.0001 | 2.756333 | 0.2756333 | -0.1 | 0.2756333 | -0.1533333
339 | -0.0001 | 2.764333 | 0.2764333 | -0.1 | 0.2764333 | -0.1466667
340 | -0.0004 | 2.772667 | 0.2772667 | -0.4 | 0.2772667 | -0.1433333
341 | -0.0005 | 2.780667 | 0.2780667 | -0.5 | 0.2780667 | -0.1366667
342 | -0.0005 | 2.789 | 0.2789 | -0.5 | 0.2789 | -0.1266667
343 | -0.0003 | 2.797 | 0.2797 | -0.3 | 0.2797 | -0.1033333
344 | -0.0004 | 2.805333 | 0.2805333 | -0.4 | 0.2805333 | -0.08
345 | -0.0007 | 2.813333 | 0.2813333 | -0.7 | 0.2813333 | -0.06333333
346 | -0.0004 | 2.821333 | 0.2821333 | -0.4 | 0.2821333 | -0.03666667
347 | 0 | 2.829667 | 0.2829667 | 0 | 0.2829667 | -0.01666667
348 | 0.0002 | 2.837667 | 0.2837667 | 0.2 | 0.2837667 | -0.006666667
349 | 0 | 2.846 | 0.2846 | 0 | 0.2846 | -0.01
350 | -0.0004 | 2.854 | 0.2854 | -0.4 | 0.2854 | -0.01
351 | -0.0002 | 2.862 | 0.2862 | -0.2 | 0.2862 | 0.003333333
352 | -0.0001 | 2.870333 | 0.2870333 | -0.1 | 0.2870333 | 0.01
353 | -0.0002 | 2.878333 | 0.2878333 | -0.2 | 0.2878333 | 0.01
354 | -0.0004 | 2.886667 | 0.2886667 | -0.4 | 0.2886667 | 0.01333333
355 | 0 | 2.894667 | 0.2894667 | 0 | 0.2894667 | 0.03
356 | 0 | 2.902667 | 0.2902667 | 0 | 0.2902667 | 0.03333333
357 | -0.0001 | 2.911 | 0.2911 | -0.1 | 0.2911 | 0.03
358 | -0.0001 | 2.919 | 0.2919 | -0.1 | 0.2919 | 0.03333333
359 | -0.0001 | 2.927333 | 0.2927333 | -0.1 | 0.2927333 | 0.04
360 | 0.0001 | 2.935333 | 0.2935333 | 0.1 | 0.2935333 | 0.04333333
361 | 0.0001 | 2.943333 | 0.2943333 | 0.1 | 0.2943333 | 0.04
362 | 0.0001 | 2.951667 | 0.2951667 | 0.1 | 0.2951667 | 0.03333333
363 | 0.0001 | 2.959667 | 0.2959667 | 0.1 | 0.2959667 | 0.02333333
364 | 0.0001 | 2.968 | 0.2968 | 0.1 | 0.2968 | 0.01333333
365 | 0.0001 | 2.976 | 0.2976 | 0.1 | 0.2976 | 0.003333333
366 | -0.0002 | 2.984 | 0.2984 | -0.2 | 0.2984 | -0.003333333
367 | -0.0002 | 2.992333 | 0.2992333 | -0.2 | 0.2992333 | -0.01333333
368 | 0.0001 | 3.000333 | 0.3000333 | 0.1 | 0.3000333 | -0.02
369 | 0 | 3.008667 | 0.3008667 | 0 | 0.3008667 | -0.03
370 | -0.0002 | 3.016667 | 0.3016667 | -0.2 | 0.3016667 | -0.03333333
371 | -0.0002 | 3.024667 | 0.3024667 | -0.2 | 0.3024667 | -0.03
372 | 0.0002 | 3.033 | 0.3033 | 0.2 | 0.3033 | -0.03666667
373 | 0.0004 | 3.041 | 0.3041 | 0.4 | 0.3041 | -0.05
374 | 0.0001 | 3.049333 | 0.3049333 | 0.1 | 0.3049333 | -0.06333333
375 | 0.0001 | 3.057333 | 0.3057333 | 0.1 | 0.3057333 | -0.06666667
376 | 0.0002 | 3.065333 | 0.3065333 | 0.2 | 0.3065333 | -0.07241379
377 | 0.0003 | 3.073667 | 0.3073667 | 0.3 | 0.3073667 | -0.08214286
378 | 0.0001 | 3.081667 | 0.3081667 | 0.1 | 0.3081667 | -0.0962963
379 | 0 | 3.09 | 0.309 | 0 | 0.309 | -0.1038462
380 | 0 | 3.098 | 0.3098 | 0 | 0.3098 | -0.108
381 | 0 | 3.106 | 0.3106 | 0 | 0.3106 | -0.1125
382 | -0.0001 | 3.114333 | 0.3114333 | -0.1 | 0.3114333 | -0.1173913
383 | -0.0001 | 3.122333 | 0.3122333 | -0.1 | 0.3122333 | -0.1181818
384 | 0.0001 | 3.130667 | 0.3130667 | 0.1 | 0.3130667 | -0.1190476
385 | 0.0001 | 3.138667 | 0.3138667 | 0.1 | 0.3138667 | -0.13
386 | -0.0001 | 3.147 | 0.3147 | -0.1 | 0.3147 | -0.1421053
387 | 0 | 3.155 | 0.3155 | 0 | 0.3155 | -0.1444444
388 | 0.0001 | 3.163 | 0.3163 | 0.1 | 0.3163 | -0.1529412
389 | 0 | 3.171333 | 0.3171333 | 0 | 0.3171333 | -0.16875
390 | 0 | 3.179333 | 0.3179333 | 0 | 0.3179333 | -0.18
391 | -0.0001 | 3.187667 | 0.3187667 | -0.1 | 0.3187667 | -0.1928571
392 | -0.0002 | 3.195667 | 0.3195667 | -0.2 | 0.3195667 | -0.2
393 | -0.0002 | 3.204 | 0.3204 | -0.2 | 0.3204 | -0.2
394 | -0.0002 | 3.212 | 0.3212 | -0.2 | 0.3212 | -0.2
395 | -0.0001 | 3.22 | 0.322 | -0.1 | 0.322 | -0.2
396 | -0.0005 | 3.228333 | 0.3228333 | -0.5 | 0.3228333 | -0.2111111
397 | -0.0004 | 3.236333 | 0.3236333 | -0.4 | 0.3236333 | -0.175
398 | -0.0002 | 3.244667 | 0.3244667 | -0.2 | 0.3244667 | -0.1428571
399 | -0.0001 | 3.252667 | 0.3252667 | -0.1 | 0.3252667 | -0.1333333
400 | -0.0001 | 3.261 | 0.3261 | -0.1 | 0.3261 | -0.14
401 | -0.0004 | 3.269 | 0.3269 | -0.4 | 0.3269 | -0.15
402 | -0.0002 | 3.277 | 0.3277 | -0.2 | 0.3277 | -0.06666667
403 | 0 | 3.285333 | 0.3285333 | 0 | 0.3285333 | 0
404 | 0 | 3.293333 | 0.3293333 | 0 | 0.3293333 | 0
Graphs regarding force-strain curve of spider silks. X-axis is strain and Y-axis is force [mN].
above: raw force-strain curve
middle: thirty points' moving-averaged force-strain curve
bottom: extract of initial slope used for calculation of Young's modulus.

## RF-7
Sample | Mode | Shape | Unit | Speed
RF-7 | Tensile | Cylinder | mm | 10
Shape: Cylinder
Name | Diameter(um) | Length(mm)
1 - 1 | 8.372 | 10
Parｍeter | Breaking force | Breaking strain | Young's modulus | Breaking stress | Young's modulus
Unit | mN | - | mN | MPa | MPa
1 - 1 | 5.33 | 0.05 | 159.74 | 96.87219 | 2903.258
1 - 1
| Force (N) | Position (mm) | Strain (-) | Force (mN) | Strain avg. (-) | Force avg. (mN)
0 | 0 | 0 | 0 | 0 | 0 | 0.6366667
1 | -0.0002 | 0.008 | 0.0008 | -0.2 | 0.0008 | 0.6866667
2 | -0.0001 | 0.01633333 | 0.001633333 | -0.1 | 0.001633333 | 0.7633333
3 | 0.0004 | 0.02433333 | 0.002433333 | 0.4 | 0.002433333 | 0.83
4 | 0.0005 | 0.03233333 | 0.003233333 | 0.5 | 0.003233333 | 0.86
5 | 0.0004 | 0.04066667 | 0.004066667 | 0.4 | 0.004066667 | 0.8866667
6 | -0.0002 | 0.04866667 | 0.004866667 | -0.2 | 0.004866667 | 0.9366667
7 | 0.0004 | 0.057 | 0.0057 | 0.4 | 0.0057 | 1.003333
8 | 0.0004 | 0.065 | 0.0065 | 0.4 | 0.0065 | 1.046667
9 | -0.0002 | 0.07333333 | 0.007333333 | -0.2 | 0.007333333 | 1.086667
10 | -0.0003 | 0.08133333 | 0.008133333 | -0.3 | 0.008133333 | 1.146667
11 | 0.0001 | 0.08933333 | 0.008933333 | 0.1 | 0.008933333 | 1.216667
12 | 0.0006 | 0.09766667 | 0.009766667 | 0.6 | 0.009766667 | 1.263333
13 | 0.0006 | 0.1056667 | 0.01056667 | 0.6 | 0.01056667 | 1.293333
14 | 0.0005 | 0.114 | 0.0114 | 0.5 | 0.0114 | 1.326667
15 | 0.0005 | 0.122 | 0.0122 | 0.5 | 0.0122 | 1.37
16 | 0.001 | 0.13 | 0.013 | 1 | 0.013 | 1.416667
17 | 0.0011 | 0.1383333 | 0.01383333 | 1.1 | 0.01383333 | 1.446667
18 | 0.0011 | 0.1463333 | 0.01463333 | 1.1 | 0.01463333 | 1.48
19 | 0.0008 | 0.1546667 | 0.01546667 | 0.8 | 0.01546667 | 1.516667
20 | 0.0007 | 0.1626667 | 0.01626667 | 0.7 | 0.01626667 | 1.556667
21 | 0.0013 | 0.171 | 0.0171 | 1.3 | 0.0171 | 1.606667
22 | 0.0015 | 0.179 | 0.0179 | 1.5 | 0.0179 | 1.643333
23 | 0.0014 | 0.1873333 | 0.01873333 | 1.4 | 0.01873333 | 1.673333
24 | 0.0009 | 0.1953333 | 0.01953333 | 0.9 | 0.01953333 | 1.693333
25 | 0.0009 | 0.2033333 | 0.02033333 | 0.9 | 0.02033333 | 1.73
26 | 0.0014 | 0.2116667 | 0.02116667 | 1.4 | 0.02116667 | 1.776667
27 | 0.0015 | 0.2196667 | 0.02196667 | 1.5 | 0.02196667 | 1.8
28 | 0.0012 | 0.228 | 0.0228 | 1.2 | 0.0228 | 1.82
29 | 0.0009 | 0.236 | 0.0236 | 0.9 | 0.0236 | 1.853333
30 | 0.0015 | 0.244 | 0.0244 | 1.5 | 0.0244 | 1.9
31 | 0.0021 | 0.2523333 | 0.02523333 | 2.1 | 0.02523333 | 1.923333
32 | 0.0019 | 0.2603333 | 0.02603333 | 1.9 | 0.02603333 | 1.92
33 | 0.0013 | 0.2686667 | 0.02686667 | 1.3 | 0.02686667 | 1.936667
34 | 0.0013 | 0.2766667 | 0.02766667 | 1.3 | 0.02766667 | 1.976667
35 | 0.0019 | 0.285 | 0.0285 | 1.9 | 0.0285 | 2.01
36 | 0.0018 | 0.293 | 0.0293 | 1.8 | 0.0293 | 2.02
37 | 0.0017 | 0.301 | 0.0301 | 1.7 | 0.0301 | 2.036667
38 | 0.0016 | 0.3093333 | 0.03093333 | 1.6 | 0.03093333 | 2.07
39 | 0.0016 | 0.3173333 | 0.03173333 | 1.6 | 0.03173333 | 2.1
40 | 0.0018 | 0.3256667 | 0.03256667 | 1.8 | 0.03256667 | 2.123333
41 | 0.0015 | 0.3336667 | 0.03336667 | 1.5 | 0.03336667 | 2.15
42 | 0.0015 | 0.342 | 0.0342 | 1.5 | 0.0342 | 2.19
43 | 0.0016 | 0.35 | 0.035 | 1.6 | 0.035 | 2.233333
44 | 0.0018 | 0.358 | 0.0358 | 1.8 | 0.0358 | 2.263333
45 | 0.0019 | 0.3663333 | 0.03663333 | 1.9 | 0.03663333 | 2.286667
46 | 0.0019 | 0.3743333 | 0.03743333 | 1.9 | 0.03743333 | 2.316667
47 | 0.0021 | 0.3826667 | 0.03826667 | 2.1 | 0.03826667 | 2.343333
48 | 0.0022 | 0.3906667 | 0.03906667 | 2.2 | 0.03906667 | 2.36
49 | 0.002 | 0.399 | 0.0399 | 2 | 0.0399 | 2.366667
50 | 0.0022 | 0.407 | 0.0407 | 2.2 | 0.0407 | 2.39
51 | 0.0024 | 0.415 | 0.0415 | 2.4 | 0.0415 | 2.42
52 | 0.0024 | 0.4233333 | 0.04233333 | 2.4 | 0.04233333 | 2.436667
53 | 0.002 | 0.4313333 | 0.04313333 | 2 | 0.04313333 | 2.44
54 | 0.002 | 0.4396667 | 0.04396667 | 2 | 0.04396667 | 2.463333
55 | 0.0023 | 0.4476667 | 0.04476667 | 2.3 | 0.04476667 | 2.506667
56 | 0.0021 | 0.456 | 0.0456 | 2.1 | 0.0456 | 2.53
57 | 0.0021 | 0.464 | 0.0464 | 2.1 | 0.0464 | 2.55
58 | 0.0022 | 0.472 | 0.0472 | 2.2 | 0.0472 | 2.57
59 | 0.0023 | 0.4803333 | 0.04803333 | 2.3 | 0.04803333 | 2.59
60 | 0.0022 | 0.4883333 | 0.04883333 | 2.2 | 0.04883333 | 2.61
61 | 0.002 | 0.4966667 | 0.04966667 | 2 | 0.04966667 | 2.63
62 | 0.0024 | 0.5046667 | 0.05046667 | 2.4 | 0.05046667 | 2.623333
63 | 0.0025 | 0.513 | 0.0513 | 2.5 | 0.0513 | 2.556667
64 | 0.0023 | 0.521 | 0.0521 | 2.3 | 0.0521 | 2.436667
65 | 0.0022 | 0.529 | 0.0529 | 2.2 | 0.0529 | 2.286667
66 | 0.0023 | 0.537 | 0.0537 | 2.3 | 0.0537 | 2.14
67 | 0.0027 | 0.545 | 0.0545 | 2.7 | 0.0545 | 1.983333
68 | 0.0025 | 0.5533333 | 0.05533333 | 2.5 | 0.05533333 | 1.81
69 | 0.0023 | 0.5613334 | 0.05613334 | 2.3 | 0.05613334 | 1.636667
70 | 0.0026 | 0.5696667 | 0.05696667 | 2.6 | 0.05696667 | 1.483333
71 | 0.0027 | 0.5776666 | 0.05776666 | 2.7 | 0.05776666 | 1.323333
72 | 0.0028 | 0.5856667 | 0.05856667 | 2.8 | 0.05856667 | 1.146667
73 | 0.0025 | 0.594 | 0.0594 | 2.5 | 0.0594 | 0.96
74 | 0.0025 | 0.602 | 0.0602 | 2.5 | 0.0602 | 0.7833333
75 | 0.0028 | 0.6103333 | 0.06103333 | 2.8 | 0.06103333 | 0.6166667
76 | 0.0027 | 0.6183333 | 0.06183333 | 2.7 | 0.06183333 | 0.43
77 | 0.0026 | 0.6266667 | 0.06266667 | 2.6 | 0.06266667 | 0.2466667
78 | 0.0024 | 0.6346667 | 0.06346667 | 2.4 | 0.06346667 | 0.07
79 | 0.0027 | 0.6426666 | 0.06426666 | 2.7 | 0.06426666 | -0.11
80 | 0.0031 | 0.651 | 0.0651 | 3.1 | 0.0651 | -0.3
81 | 0.0029 | 0.659 | 0.0659 | 2.9 | 0.0659 | -0.4966667
82 | 0.0025 | 0.6673333 | 0.06673333 | 2.5 | 0.06673333 | -0.6766667
83 | 0.0027 | 0.6753333 | 0.06753333 | 2.7 | 0.06753333 | -0.86
84 | 0.0033 | 0.6836666 | 0.06836666 | 3.3 | 0.06836666 | -1.056667
85 | 0.003 | 0.6916667 | 0.06916667 | 3 | 0.06916667 | -1.266667
86 | 0.0027 | 0.6996667 | 0.06996667 | 2.7 | 0.06996667 | -1.453333
87 | 0.0027 | 0.708 | 0.0708 | 2.7 | 0.0708 | -1.63
88 | 0.0028 | 0.716 | 0.0716 | 2.8 | 0.0716 | -1.82
89 | 0.0029 | 0.7243333 | 0.07243333 | 2.9 | 0.07243333 | -2.01
90 | 0.0028 | 0.7323334 | 0.07323334 | 2.8 | 0.07323334 | -2.193333
91 | 0.0018 | 0.7406667 | 0.07406667 | 1.8 | 0.07406667 | -2.363333
92 | 0.0004 | 0.7486666 | 0.07486666 | 0.4 | 0.07486666 | -2.513333
93 | -0.0011 | 0.7566667 | 0.07566667 | -1.1 | 0.07566667 | -2.636667
94 | -0.0022 | 0.765 | 0.0765 | -2.2 | 0.0765 | -2.7
95 | -0.0022 | 0.773 | 0.0773 | -2.2 | 0.0773 | -2.71
96 | -0.0024 | 0.7813333 | 0.07813333 | -2.4 | 0.07813333 | -2.716667
97 | -0.0025 | 0.7893333 | 0.07893333 | -2.5 | 0.07893333 | -2.733333
98 | -0.0027 | 0.7976667 | 0.07976667 | -2.7 | 0.07976667 | -2.75
99 | -0.0023 | 0.8056667 | 0.08056667 | -2.3 | 0.08056667 | -2.743333
100 | -0.0022 | 0.814 | 0.0814 | -2.2 | 0.0814 | -2.736667
101 | -0.0026 | 0.822 | 0.0822 | -2.6 | 0.0822 | -2.743333
102 | -0.0028 | 0.83 | 0.083 | -2.8 | 0.083 | -2.743333
103 | -0.0028 | 0.8383333 | 0.08383333 | -2.8 | 0.08383333 | -2.736667
104 | -0.0025 | 0.8463333 | 0.08463333 | -2.5 | 0.08463333 | -2.723333
105 | -0.0028 | 0.8546667 | 0.08546667 | -2.8 | 0.08546667 | -2.713333
106 | -0.0028 | 0.8626667 | 0.08626667 | -2.8 | 0.08626667 | -2.706667
107 | -0.0027 | 0.8706667 | 0.08706667 | -2.7 | 0.08706667 | -2.706667
108 | -0.003 | 0.879 | 0.0879 | -3 | 0.0879 | -2.713333
109 | -0.003 | 0.887 | 0.0887 | -3 | 0.0887 | -2.693333
110 | -0.0028 | 0.8953333 | 0.08953333 | -2.8 | 0.08953333 | -2.67
111 | -0.0025 | 0.9033333 | 0.09033333 | -2.5 | 0.09033333 | -2.666667
112 | -0.003 | 0.9116667 | 0.09116667 | -3 | 0.09116667 | -2.68
113 | -0.0032 | 0.9196666 | 0.09196666 | -3.2 | 0.09196666 | -2.67
114 | -0.003 | 0.9276667 | 0.09276667 | -3 | 0.09276667 | -2.64
115 | -0.0026 | 0.936 | 0.0936 | -2.6 | 0.0936 | -2.616667
116 | -0.0026 | 0.944 | 0.0944 | -2.6 | 0.0944 | -2.616667
117 | -0.003 | 0.9523333 | 0.09523333 | -3 | 0.09523333 | -2.623333
118 | -0.0029 | 0.9603333 | 0.09603333 | -2.9 | 0.09603333 | -2.61
119 | -0.0026 | 0.9686667 | 0.09686667 | -2.6 | 0.09686667 | -2.59
120 | -0.0023 | 0.9766667 | 0.09766667 | -2.3 | 0.09766667 | -2.58
121 | -0.0027 | 0.985 | 0.0985 | -2.7 | 0.0985 | -2.596667
122 | -0.0033 | 0.993 | 0.0993 | -3.3 | 0.0993 | -2.603333
123 | -0.003 | 1.001333 | 0.1001333 | -3 | 0.1001333 | -2.576667
124 | -0.0025 | 1.009333 | 0.1009333 | -2.5 | 0.1009333 | -2.55
125 | -0.0024 | 1.017333 | 0.1017333 | -2.4 | 0.1017333 | -2.546667
126 | -0.0029 | 1.025667 | 0.1025667 | -2.9 | 0.1025667 | -2.56
127 | -0.003 | 1.033667 | 0.1033667 | -3 | 0.1033667 | -2.54
128 | -0.0025 | 1.042 | 0.1042 | -2.5 | 0.1042 | -2.51
129 | -0.0021 | 1.05 | 0.105 | -2.1 | 0.105 | -2.493333
130 | -0.0024 | 1.058333 | 0.1058333 | -2.4 | 0.1058333 | -2.496667
131 | -0.0026 | 1.066333 | 0.1066333 | -2.6 | 0.1066333 | -2.496667
132 | -0.0026 | 1.074667 | 0.1074667 | -2.6 | 0.1074667 | -2.49
133 | -0.0024 | 1.082667 | 0.1082667 | -2.4 | 0.1082667 | -2.483333
134 | -0.0022 | 1.090667 | 0.1090667 | -2.2 | 0.1090667 | -2.483333
135 | -0.0026 | 1.099 | 0.1099 | -2.6 | 0.1099 | -2.506667
136 | -0.0028 | 1.107 | 0.1107 | -2.8 | 0.1107 | -2.523333
137 | -0.0029 | 1.115333 | 0.1115333 | -2.9 | 0.1115333 | -2.516667
138 | -0.0024 | 1.123333 | 0.1123333 | -2.4 | 0.1123333 | -2.49
139 | -0.0023 | 1.131667 | 0.1131667 | -2.3 | 0.1131667 | -2.49
140 | -0.0027 | 1.139667 | 0.1139667 | -2.7 | 0.1139667 | -2.506667
141 | -0.0029 | 1.147667 | 0.1147667 | -2.9 | 0.1147667 | -2.5
142 | -0.0027 | 1.156 | 0.1156 | -2.7 | 0.1156 | -2.473333
143 | -0.0023 | 1.164 | 0.1164 | -2.3 | 0.1164 | -2.46
144 | -0.0023 | 1.172333 | 0.1172333 | -2.3 | 0.1172333 | -2.473333
145 | -0.0026 | 1.180333 | 0.1180333 | -2.6 | 0.1180333 | -2.483333
146 | -0.0028 | 1.188667 | 0.1188667 | -2.8 | 0.1188667 | -2.473333
147 | -0.0026 | 1.196667 | 0.1196667 | -2.6 | 0.1196667 | -2.456667
148 | -0.0023 | 1.204667 | 0.1204667 | -2.3 | 0.1204667 | -2.453333
149 | -0.0023 | 1.213 | 0.1213 | -2.3 | 0.1213 | -2.46
150 | -0.0028 | 1.221 | 0.1221 | -2.8 | 0.1221 | -2.456667
151 | -0.0029 | 1.229333 | 0.1229333 | -2.9 | 0.1229333 | -2.436667
152 | -0.0025 | 1.237333 | 0.1237333 | -2.5 | 0.1237333 | -2.423333
153 | -0.0022 | 1.245333 | 0.1245333 | -2.2 | 0.1245333 | -2.426667
154 | -0.0024 | 1.253667 | 0.1253667 | -2.4 | 0.1253667 | -2.434483
155 | -0.0028 | 1.261667 | 0.1261667 | -2.8 | 0.1261667 | -2.435714
156 | -0.0023 | 1.27 | 0.127 | -2.3 | 0.127 | -2.422222
157 | -0.0021 | 1.278 | 0.1278 | -2.1 | 0.1278 | -2.426923
158 | -0.002 | 1.286333 | 0.1286333 | -2 | 0.1286333 | -2.44
159 | -0.0022 | 1.294333 | 0.1294333 | -2.2 | 0.1294333 | -2.458333
160 | -0.0024 | 1.302667 | 0.1302667 | -2.4 | 0.1302667 | -2.469565
161 | -0.0024 | 1.310667 | 0.1310667 | -2.4 | 0.1310667 | -2.472727
162 | -0.0024 | 1.318667 | 0.1318667 | -2.4 | 0.1318667 | -2.47619
163 | -0.0024 | 1.327 | 0.1327 | -2.4 | 0.1327 | -2.48
164 | -0.0029 | 1.335 | 0.1335 | -2.9 | 0.1335 | -2.484211
165 | -0.0031 | 1.343333 | 0.1343333 | -3.1 | 0.1343333 | -2.461111
166 | -0.0026 | 1.351333 | 0.1351333 | -2.6 | 0.1351333 | -2.423529
167 | -0.0021 | 1.359667 | 0.1359667 | -2.1 | 0.1359667 | -2.4125
168 | -0.0024 | 1.367667 | 0.1367667 | -2.4 | 0.1367667 | -2.433333
169 | -0.0028 | 1.375667 | 0.1375667 | -2.8 | 0.1375667 | -2.435714
170 | -0.0025 | 1.384 | 0.1384 | -2.5 | 0.1384 | -2.407692
171 | -0.0021 | 1.392 | 0.1392 | -2.1 | 0.1392 | -2.4
172 | -0.0023 | 1.400333 | 0.1400333 | -2.3 | 0.1400333 | -2.427273
173 | -0.0027 | 1.408333 | 0.1408333 | -2.7 | 0.1408333 | -2.44
174 | -0.0026 | 1.416667 | 0.1416667 | -2.6 | 0.1416667 | -2.411111
175 | -0.0023 | 1.424667 | 0.1424667 | -2.3 | 0.1424667 | -2.3875
176 | -0.0023 | 1.432667 | 0.1432667 | -2.3 | 0.1432667 | -2.4
177 | -0.0025 | 1.441 | 0.1441 | -2.5 | 0.1441 | -2.416667
178 | -0.0025 | 1.449 | 0.1449 | -2.5 | 0.1449 | -2.4
179 | -0.0022 | 1.457333 | 0.1457333 | -2.2 | 0.1457333 | -2.375
180 | -0.0022 | 1.465333 | 0.1465333 | -2.2 | 0.1465333 | -2.433333
181 | -0.0025 | 1.473667 | 0.1473667 | -2.5 | 0.1473667 | -2.55
182 | -0.0026 | 1.481667 | 0.1481667 | -2.6 | 0.1481667 | -2.6
Graphs regarding force-strain curve of spider silks. X-axis is strain and Y-axis is force [mN].
above: raw force-strain curve
middle: thirty points' moving-averaged force-strain curve
bottom: extract of initial slope used for calculation of Young's modulus.

## RF-8
Sample | Mode | Shape | Unit | Speed
RF-8 | Tensile | Cylinder | mm | 10
Shape: Cylinder
Name | Diameter(um) | Length(mm)
1 - 1 | 3.851 | 10
Parｍeter | Breaking force | Breaking strain | Young's modulus | Breaking stress | Young's modulus
Unit | mN | - | mN | MPa | MPa
1 - 1 | 6.19 | 0.339 | 100.56 | 531.7089 | 8637.908
1 - 1
| Force (N) | Position (mm) | Strain (-) | Force (mN) | Strain avg. (-) | Force avg. (mN)
0 | 0.0002 | 0 | 0 | 0.2 | 0 | 0.5833333
1 | 0.0003 | 0.008 | 0.0008 | 0.3 | 0.0008 | 0.59
2 | 0.0003 | 0.016 | 0.0016 | 0.3 | 0.0016 | 0.6033333
3 | 0.0003 | 0.02433333 | 0.002433333 | 0.3 | 0.002433333 | 0.6233333
4 | 0.0001 | 0.03233333 | 0.003233333 | 0.1 | 0.003233333 | 0.6466667
5 | 0.0002 | 0.04066667 | 0.004066667 | 0.2 | 0.004066667 | 0.6666667
6 | 0.0004 | 0.04866667 | 0.004866667 | 0.4 | 0.004866667 | 0.69
7 | 0.0001 | 0.05666667 | 0.005666667 | 0.1 | 0.005666667 | 0.7066667
8 | 0 | 0.065 | 0.0065 | 0 | 0.0065 | 0.73
9 | 0.0001 | 0.073 | 0.0073 | 0.1 | 0.0073 | 0.7533333
10 | 0.0004 | 0.08133333 | 0.008133333 | 0.4 | 0.008133333 | 0.7766667
11 | 0.0003 | 0.08933333 | 0.008933333 | 0.3 | 0.008933333 | 0.7966667
12 | 0.0002 | 0.09733333 | 0.009733333 | 0.2 | 0.009733333 | 0.8133333
13 | 0.0005 | 0.1056667 | 0.01056667 | 0.5 | 0.01056667 | 0.84
14 | 0.0007 | 0.1136667 | 0.01136667 | 0.7 | 0.01136667 | 0.8566667
15 | 0.0008 | 0.122 | 0.0122 | 0.8 | 0.0122 | 0.87
16 | 0.0005 | 0.13 | 0.013 | 0.5 | 0.013 | 0.87
17 | 0.0007 | 0.1383333 | 0.01383333 | 0.7 | 0.01383333 | 0.88
18 | 0.001 | 0.1463333 | 0.01463333 | 1 | 0.01463333 | 0.8933333
19 | 0.0009 | 0.1543333 | 0.01543333 | 0.9 | 0.01543333 | 0.9066667
20 | 0.0009 | 0.1626667 | 0.01626667 | 0.9 | 0.01626667 | 0.9266667
21 | 0.0007 | 0.1706667 | 0.01706667 | 0.7 | 0.01706667 | 0.9366667
22 | 0.001 | 0.179 | 0.0179 | 1 | 0.0179 | 0.9533333
23 | 0.0013 | 0.187 | 0.0187 | 1.3 | 0.0187 | 0.9633333
24 | 0.0012 | 0.1953333 | 0.01953333 | 1.2 | 0.01953333 | 0.9666667
25 | 0.0009 | 0.2033333 | 0.02033333 | 0.9 | 0.02033333 | 0.9666667
26 | 0.0009 | 0.2113333 | 0.02113333 | 0.9 | 0.02113333 | 0.9666667
27 | 0.0009 | 0.2196667 | 0.02196667 | 0.9 | 0.02196667 | 0.9633333
28 | 0.001 | 0.2276667 | 0.02276667 | 1 | 0.02276667 | 0.97
29 | 0.0007 | 0.236 | 0.0236 | 0.7 | 0.0236 | 0.9733333
30 | 0.0004 | 0.244 | 0.0244 | 0.4 | 0.0244 | 0.98
31 | 0.0007 | 0.2523333 | 0.02523333 | 0.7 | 0.02523333 | 0.99
32 | 0.0009 | 0.2603333 | 0.02603333 | 0.9 | 0.02603333 | 1
33 | 0.001 | 0.2686667 | 0.02686667 | 1 | 0.02686667 | 1.013333
34 | 0.0007 | 0.2766667 | 0.02766667 | 0.7 | 0.02766667 | 1.03
35 | 0.0009 | 0.2846667 | 0.02846667 | 0.9 | 0.02846667 | 1.046667
36 | 0.0009 | 0.293 | 0.0293 | 0.9 | 0.0293 | 1.053333
37 | 0.0008 | 0.301 | 0.0301 | 0.8 | 0.0301 | 1.066667
38 | 0.0007 | 0.3093333 | 0.03093333 | 0.7 | 0.03093333 | 1.09
39 | 0.0008 | 0.3173333 | 0.03173333 | 0.8 | 0.03173333 | 1.103333
40 | 0.001 | 0.3253333 | 0.03253333 | 1 | 0.03253333 | 1.093333
41 | 0.0008 | 0.3336667 | 0.03336667 | 0.8 | 0.03336667 | 1.083333
42 | 0.001 | 0.3416667 | 0.03416667 | 1 | 0.03416667 | 1.09
43 | 0.001 | 0.35 | 0.035 | 1 | 0.035 | 1.1
44 | 0.0011 | 0.358 | 0.0358 | 1.1 | 0.0358 | 1.096667
45 | 0.0008 | 0.3663333 | 0.03663333 | 0.8 | 0.03663333 | 1.083333
46 | 0.0008 | 0.3743333 | 0.03743333 | 0.8 | 0.03743333 | 1.086667
47 | 0.0011 | 0.3823333 | 0.03823333 | 1.1 | 0.03823333 | 1.096667
48 | 0.0014 | 0.3906667 | 0.03906667 | 1.4 | 0.03906667 | 1.096667
49 | 0.0015 | 0.3986667 | 0.03986667 | 1.5 | 0.03986667 | 1.083333
50 | 0.0012 | 0.407 | 0.0407 | 1.2 | 0.0407 | 1.06
51 | 0.0012 | 0.415 | 0.0415 | 1.2 | 0.0415 | 1.056667
52 | 0.0013 | 0.4233333 | 0.04233333 | 1.3 | 0.04233333 | 1.063333
53 | 0.0014 | 0.4313333 | 0.04313333 | 1.4 | 0.04313333 | 1.07
54 | 0.0012 | 0.4396667 | 0.04396667 | 1.2 | 0.04396667 | 1.07
55 | 0.0009 | 0.4476667 | 0.04476667 | 0.9 | 0.04476667 | 1.066667
56 | 0.0008 | 0.456 | 0.0456 | 0.8 | 0.0456 | 1.073333
57 | 0.0011 | 0.464 | 0.0464 | 1.1 | 0.0464 | 1.09
58 | 0.0011 | 0.472 | 0.0472 | 1.1 | 0.0472 | 1.096667
59 | 0.0009 | 0.4803333 | 0.04803333 | 0.9 | 0.04803333 | 1.103333
60 | 0.0007 | 0.4883333 | 0.04883333 | 0.7 | 0.04883333 | 1.11
61 | 0.001 | 0.4966667 | 0.04966667 | 1 | 0.04966667 | 1.123333
62 | 0.0013 | 0.5046667 | 0.05046667 | 1.3 | 0.05046667 | 1.14
63 | 0.0015 | 0.513 | 0.0513 | 1.5 | 0.0513 | 1.15
64 | 0.0012 | 0.521 | 0.0521 | 1.2 | 0.0521 | 1.15
65 | 0.0011 | 0.529 | 0.0529 | 1.1 | 0.0529 | 1.156667
66 | 0.0013 | 0.5373333 | 0.05373333 | 1.3 | 0.05373333 | 1.166667
67 | 0.0015 | 0.5453333 | 0.05453333 | 1.5 | 0.05453333 | 1.166667
68 | 0.0011 | 0.5536667 | 0.05536667 | 1.1 | 0.05536667 | 1.16
69 | 0.0005 | 0.5616667 | 0.05616667 | 0.5 | 0.05616667 | 1.166667
70 | 0.0007 | 0.57 | 0.057 | 0.7 | 0.057 | 1.186667
71 | 0.001 | 0.578 | 0.0578 | 1 | 0.0578 | 1.186667
72 | 0.0013 | 0.586 | 0.0586 | 1.3 | 0.0586 | 1.186667
73 | 0.0009 | 0.5943334 | 0.05943334 | 0.9 | 0.05943334 | 1.2
74 | 0.0007 | 0.6023333 | 0.06023333 | 0.7 | 0.06023333 | 1.236667
75 | 0.0009 | 0.6106667 | 0.06106667 | 0.9 | 0.06106667 | 1.263333
76 | 0.0011 | 0.6186666 | 0.06186666 | 1.1 | 0.06186666 | 1.276667
77 | 0.0011 | 0.627 | 0.0627 | 1.1 | 0.0627 | 1.296667
78 | 0.001 | 0.635 | 0.0635 | 1 | 0.0635 | 1.32
79 | 0.0008 | 0.6433333 | 0.06433333 | 0.8 | 0.06433333 | 1.34
80 | 0.0011 | 0.6513333 | 0.06513333 | 1.1 | 0.06513333 | 1.363333
81 | 0.0014 | 0.6596667 | 0.06596667 | 1.4 | 0.06596667 | 1.383333
82 | 0.0015 | 0.6676667 | 0.06676667 | 1.5 | 0.06676667 | 1.393333
83 | 0.0014 | 0.6756667 | 0.06756667 | 1.4 | 0.06756667 | 1.396667
84 | 0.0011 | 0.684 | 0.0684 | 1.1 | 0.0684 | 1.403333
85 | 0.0011 | 0.692 | 0.0692 | 1.1 | 0.0692 | 1.42
86 | 0.0013 | 0.7003334 | 0.07003334 | 1.3 | 0.07003334 | 1.44
87 | 0.0013 | 0.7083333 | 0.07083333 | 1.3 | 0.07083333 | 1.443333
88 | 0.0013 | 0.7163333 | 0.07163333 | 1.3 | 0.07163333 | 1.436667
89 | 0.0011 | 0.7246667 | 0.07246667 | 1.1 | 0.07246667 | 1.45
90 | 0.0011 | 0.7326667 | 0.07326667 | 1.1 | 0.07326667 | 1.483333
91 | 0.0015 | 0.741 | 0.0741 | 1.5 | 0.0741 | 1.503333
92 | 0.0016 | 0.749 | 0.0749 | 1.6 | 0.0749 | 1.49
93 | 0.0015 | 0.7573333 | 0.07573333 | 1.5 | 0.07573333 | 1.486667
94 | 0.0014 | 0.7653334 | 0.07653334 | 1.4 | 0.07653334 | 1.506667
95 | 0.0014 | 0.7733333 | 0.07733333 | 1.4 | 0.07733333 | 1.523333
96 | 0.0013 | 0.7816667 | 0.07816667 | 1.3 | 0.07816667 | 1.533333
97 | 0.0013 | 0.7896667 | 0.07896667 | 1.3 | 0.07896667 | 1.54
98 | 0.0013 | 0.798 | 0.0798 | 1.3 | 0.0798 | 1.546667
99 | 0.0011 | 0.806 | 0.0806 | 1.1 | 0.0806 | 1.553333
100 | 0.0007 | 0.8143333 | 0.08143333 | 0.7 | 0.08143333 | 1.566667
101 | 0.001 | 0.8223333 | 0.08223333 | 1 | 0.08223333 | 1.593333
102 | 0.0017 | 0.8303334 | 0.08303334 | 1.7 | 0.08303334 | 1.603333
103 | 0.002 | 0.8386667 | 0.08386667 | 2 | 0.08386667 | 1.583333
104 | 0.0015 | 0.8466667 | 0.08466667 | 1.5 | 0.08466667 | 1.57
105 | 0.0013 | 0.855 | 0.0855 | 1.3 | 0.0855 | 1.583333
106 | 0.0017 | 0.863 | 0.0863 | 1.7 | 0.0863 | 1.603333
107 | 0.0018 | 0.8713334 | 0.08713334 | 1.8 | 0.08713334 | 1.59
108 | 0.0016 | 0.8793333 | 0.08793333 | 1.6 | 0.08793333 | 1.573333
109 | 0.0015 | 0.8873333 | 0.08873333 | 1.5 | 0.08873333 | 1.58
110 | 0.0017 | 0.8956667 | 0.08956667 | 1.7 | 0.08956667 | 1.596667
111 | 0.0017 | 0.9036667 | 0.09036667 | 1.7 | 0.09036667 | 1.603333
112 | 0.0016 | 0.912 | 0.0912 | 1.6 | 0.0912 | 1.586667
113 | 0.0016 | 0.92 | 0.092 | 1.6 | 0.092 | 1.573333
114 | 0.0016 | 0.9283333 | 0.09283333 | 1.6 | 0.09283333 | 1.586667
115 | 0.0017 | 0.9363334 | 0.09363334 | 1.7 | 0.09363334 | 1.61
116 | 0.0014 | 0.9446667 | 0.09446667 | 1.4 | 0.09446667 | 1.61
117 | 0.0011 | 0.9526666 | 0.09526666 | 1.1 | 0.09526666 | 1.59
118 | 0.0017 | 0.9606667 | 0.09606667 | 1.7 | 0.09606667 | 1.593333
119 | 0.0021 | 0.969 | 0.0969 | 2.1 | 0.0969 | 1.596667
120 | 0.0017 | 0.977 | 0.0977 | 1.7 | 0.0977 | 1.586667
121 | 0.0011 | 0.9853333 | 0.09853333 | 1.1 | 0.09853333 | 1.59
122 | 0.0015 | 0.9933333 | 0.09933333 | 1.5 | 0.09933333 | 1.603333
123 | 0.0021 | 1.001333 | 0.1001333 | 2.1 | 0.1001333 | 1.603333
124 | 0.0019 | 1.009667 | 0.1009667 | 1.9 | 0.1009667 | 1.593333
125 | 0.0017 | 1.017667 | 0.1017667 | 1.7 | 0.1017667 | 1.593333
126 | 0.0015 | 1.026 | 0.1026 | 1.5 | 0.1026 | 1.603333
127 | 0.0015 | 1.034 | 0.1034 | 1.5 | 0.1034 | 1.596667
128 | 0.0015 | 1.042333 | 0.1042333 | 1.5 | 0.1042333 | 1.59
129 | 0.0015 | 1.050333 | 0.1050333 | 1.5 | 0.1050333 | 1.606667
130 | 0.0015 | 1.058333 | 0.1058333 | 1.5 | 0.1058333 | 1.633333
131 | 0.0013 | 1.066667 | 0.1066667 | 1.3 | 0.1066667 | 1.65
132 | 0.0011 | 1.074667 | 0.1074667 | 1.1 | 0.1074667 | 1.65
133 | 0.0016 | 1.083 | 0.1083 | 1.6 | 0.1083 | 1.67
134 | 0.0019 | 1.091 | 0.1091 | 1.9 | 0.1091 | 1.69
135 | 0.0019 | 1.099333 | 0.1099333 | 1.9 | 0.1099333 | 1.693333
136 | 0.0013 | 1.107333 | 0.1107333 | 1.3 | 0.1107333 | 1.686667
137 | 0.0013 | 1.115667 | 0.1115667 | 1.3 | 0.1115667 | 1.696667
138 | 0.0018 | 1.123667 | 0.1123667 | 1.8 | 0.1123667 | 1.713333
139 | 0.002 | 1.132 | 0.1132 | 2 | 0.1132 | 1.716667
140 | 0.0019 | 1.14 | 0.114 | 1.9 | 0.114 | 1.71
141 | 0.0012 | 1.148 | 0.1148 | 1.2 | 0.1148 | 1.713333
142 | 0.0012 | 1.156333 | 0.1156333 | 1.2 | 0.1156333 | 1.743333
143 | 0.002 | 1.164333 | 0.1164333 | 2 | 0.1164333 | 1.773333
144 | 0.0023 | 1.172667 | 0.1172667 | 2.3 | 0.1172667 | 1.766667
145 | 0.0017 | 1.180667 | 0.1180667 | 1.7 | 0.1180667 | 1.75
146 | 0.0008 | 1.188667 | 0.1188667 | 0.8 | 0.1188667 | 1.763333
147 | 0.0012 | 1.197 | 0.1197 | 1.2 | 0.1197 | 1.806667
148 | 0.0018 | 1.205 | 0.1205 | 1.8 | 0.1205 | 1.83
149 | 0.0018 | 1.213333 | 0.1213333 | 1.8 | 0.1213333 | 1.826667
150 | 0.0018 | 1.221333 | 0.1221333 | 1.8 | 0.1221333 | 1.83
151 | 0.0015 | 1.229667 | 0.1229667 | 1.5 | 0.1229667 | 1.843333
152 | 0.0015 | 1.237667 | 0.1237667 | 1.5 | 0.1237667 | 1.866667
153 | 0.0018 | 1.245667 | 0.1245667 | 1.8 | 0.1245667 | 1.873333
154 | 0.0019 | 1.254 | 0.1254 | 1.9 | 0.1254 | 1.87
155 | 0.002 | 1.262 | 0.1262 | 2 | 0.1262 | 1.866667
156 | 0.0013 | 1.270333 | 0.1270333 | 1.3 | 0.1270333 | 1.86
157 | 0.0013 | 1.278333 | 0.1278333 | 1.3 | 0.1278333 | 1.876667
158 | 0.002 | 1.286667 | 0.1286667 | 2 | 0.1286667 | 1.883333
159 | 0.0023 | 1.294667 | 0.1294667 | 2.3 | 0.1294667 | 1.866667
160 | 0.002 | 1.302667 | 0.1302667 | 2 | 0.1302667 | 1.843333
161 | 0.0013 | 1.311 | 0.1311 | 1.3 | 0.1311 | 1.843333
162 | 0.0017 | 1.319 | 0.1319 | 1.7 | 0.1319 | 1.873333
163 | 0.0022 | 1.327333 | 0.1327333 | 2.2 | 0.1327333 | 1.876667
164 | 0.002 | 1.335333 | 0.1335333 | 2 | 0.1335333 | 1.86
165 | 0.0017 | 1.343667 | 0.1343667 | 1.7 | 0.1343667 | 1.863333
166 | 0.0016 | 1.351667 | 0.1351667 | 1.6 | 0.1351667 | 1.89
167 | 0.0018 | 1.359667 | 0.1359667 | 1.8 | 0.1359667 | 1.913333
168 | 0.0019 | 1.368 | 0.1368 | 1.9 | 0.1368 | 1.916667
169 | 0.0018 | 1.376 | 0.1376 | 1.8 | 0.1376 | 1.926667
170 | 0.002 | 1.384333 | 0.1384333 | 2 | 0.1384333 | 1.946667
171 | 0.0021 | 1.392333 | 0.1392333 | 2.1 | 0.1392333 | 1.96
172 | 0.0021 | 1.400667 | 0.1400667 | 2.1 | 0.1400667 | 1.963333
173 | 0.0018 | 1.408667 | 0.1408667 | 1.8 | 0.1408667 | 1.97
174 | 0.0018 | 1.417 | 0.1417 | 1.8 | 0.1417 | 1.993333
175 | 0.0021 | 1.425 | 0.1425 | 2.1 | 0.1425 | 2.013333
176 | 0.0021 | 1.433333 | 0.1433333 | 2.1 | 0.1433333 | 2.023333
177 | 0.0019 | 1.441333 | 0.1441333 | 1.9 | 0.1441333 | 2.036667
178 | 0.0017 | 1.449333 | 0.1449333 | 1.7 | 0.1449333 | 2.063333
179 | 0.0019 | 1.457667 | 0.1457667 | 1.9 | 0.1457667 | 2.093333
180 | 0.0022 | 1.465667 | 0.1465667 | 2.2 | 0.1465667 | 2.1
181 | 0.0022 | 1.474 | 0.1474 | 2.2 | 0.1474 | 2.093333
182 | 0.0017 | 1.482 | 0.1482 | 1.7 | 0.1482 | 2.113333
183 | 0.0017 | 1.490333 | 0.1490333 | 1.7 | 0.1490333 | 2.16
184 | 0.0018 | 1.498333 | 0.1498333 | 1.8 | 0.1498333 | 2.173333
185 | 0.0018 | 1.506333 | 0.1506333 | 1.8 | 0.1506333 | 2.173333
186 | 0.0018 | 1.514667 | 0.1514667 | 1.8 | 0.1514667 | 2.206667
187 | 0.0015 | 1.522667 | 0.1522667 | 1.5 | 0.1522667 | 2.263333
188 | 0.0015 | 1.531 | 0.1531 | 1.5 | 0.1531 | 2.306667
189 | 0.0016 | 1.539 | 0.1539 | 1.6 | 0.1539 | 2.32
190 | 0.002 | 1.547333 | 0.1547333 | 2 | 0.1547333 | 2.35
191 | 0.0022 | 1.555333 | 0.1555333 | 2.2 | 0.1555333 | 2.386667
192 | 0.0018 | 1.563667 | 0.1563667 | 1.8 | 0.1563667 | 2.403333
193 | 0.0017 | 1.571667 | 0.1571667 | 1.7 | 0.1571667 | 2.41
194 | 0.0021 | 1.579667 | 0.1579667 | 2.1 | 0.1579667 | 2.423333
195 | 0.0025 | 1.588 | 0.1588 | 2.5 | 0.1588 | 2.446667
196 | 0.0023 | 1.596 | 0.1596 | 2.3 | 0.1596 | 2.463333
197 | 0.0019 | 1.604333 | 0.1604333 | 1.9 | 0.1604333 | 2.473333
198 | 0.0022 | 1.612333 | 0.1612333 | 2.2 | 0.1612333 | 2.483333
199 | 0.0024 | 1.620667 | 0.1620667 | 2.4 | 0.1620667 | 2.496667
200 | 0.0024 | 1.628667 | 0.1628667 | 2.4 | 0.1628667 | 2.51
201 | 0.0022 | 1.637 | 0.1637 | 2.2 | 0.1637 | 2.52
202 | 0.0023 | 1.645 | 0.1645 | 2.3 | 0.1645 | 2.52
203 | 0.0025 | 1.653 | 0.1653 | 2.5 | 0.1653 | 2.516667
204 | 0.0024 | 1.661333 | 0.1661333 | 2.4 | 0.1661333 | 2.52
205 | 0.0024 | 1.669333 | 0.1669333 | 2.4 | 0.1669333 | 2.533333
206 | 0.0025 | 1.677667 | 0.1677667 | 2.5 | 0.1677667 | 2.553333
207 | 0.0027 | 1.685667 | 0.1685667 | 2.7 | 0.1685667 | 2.553333
208 | 0.0026 | 1.693667 | 0.1693667 | 2.6 | 0.1693667 | 2.546667
209 | 0.0021 | 1.702 | 0.1702 | 2.1 | 0.1702 | 2.553333
210 | 0.002 | 1.71 | 0.171 | 2 | 0.171 | 2.59
211 | 0.0028 | 1.718333 | 0.1718333 | 2.8 | 0.1718333 | 2.63
212 | 0.0031 | 1.726333 | 0.1726333 | 3.1 | 0.1726333 | 2.626667
213 | 0.0021 | 1.734667 | 0.1734667 | 2.1 | 0.1734667 | 2.616667
214 | 0.0018 | 1.742667 | 0.1742667 | 1.8 | 0.1742667 | 2.66
215 | 0.0028 | 1.751 | 0.1751 | 2.8 | 0.1751 | 2.72
216 | 0.0035 | 1.759 | 0.1759 | 3.5 | 0.1759 | 2.733333
217 | 0.0028 | 1.767333 | 0.1767333 | 2.8 | 0.1767333 | 2.7
218 | 0.0019 | 1.775333 | 0.1775333 | 1.9 | 0.1775333 | 2.703333
219 | 0.0025 | 1.783333 | 0.1783333 | 2.5 | 0.1783333 | 2.763333
220 | 0.0031 | 1.791667 | 0.1791667 | 3.1 | 0.1791667 | 2.796667
221 | 0.0027 | 1.799667 | 0.1799667 | 2.7 | 0.1799667 | 2.783333
222 | 0.002 | 1.808 | 0.1808 | 2 | 0.1808 | 2.78
223 | 0.0021 | 1.816 | 0.1816 | 2.1 | 0.1816 | 2.806667
224 | 0.0028 | 1.824333 | 0.1824333 | 2.8 | 0.1824333 | 2.84
225 | 0.003 | 1.832333 | 0.1832333 | 3 | 0.1832333 | 2.85
226 | 0.0026 | 1.840333 | 0.1840333 | 2.6 | 0.1840333 | 2.843333
227 | 0.0022 | 1.848667 | 0.1848667 | 2.2 | 0.1848667 | 2.853333
228 | 0.0026 | 1.856667 | 0.1856667 | 2.6 | 0.1856667 | 2.883333
229 | 0.0028 | 1.865 | 0.1865 | 2.8 | 0.1865 | 2.906667
230 | 0.0027 | 1.873 | 0.1873 | 2.7 | 0.1873 | 2.913333
231 | 0.0022 | 1.881333 | 0.1881333 | 2.2 | 0.1881333 | 2.913333
232 | 0.0022 | 1.889333 | 0.1889333 | 2.2 | 0.1889333 | 2.93
233 | 0.0026 | 1.897333 | 0.1897333 | 2.6 | 0.1897333 | 2.956667
234 | 0.0028 | 1.905667 | 0.1905667 | 2.8 | 0.1905667 | 2.983333
235 | 0.003 | 1.913667 | 0.1913667 | 3 | 0.1913667 | 3.003333
236 | 0.0025 | 1.922 | 0.1922 | 2.5 | 0.1922 | 3.01
237 | 0.0025 | 1.93 | 0.193 | 2.5 | 0.193 | 3.046667
238 | 0.0028 | 1.938333 | 0.1938333 | 2.8 | 0.1938333 | 3.096667
239 | 0.0032 | 1.946333 | 0.1946333 | 3.2 | 0.1946333 | 3.123333
240 | 0.0032 | 1.954333 | 0.1954333 | 3.2 | 0.1954333 | 3.126667
241 | 0.0027 | 1.962667 | 0.1962667 | 2.7 | 0.1962667 | 3.126667
242 | 0.0028 | 1.970667 | 0.1970667 | 2.8 | 0.1970667 | 3.156667
243 | 0.0034 | 1.979 | 0.1979 | 3.4 | 0.1979 | 3.186667
244 | 0.0036 | 1.987 | 0.1987 | 3.6 | 0.1987 | 3.183333
245 | 0.0032 | 1.995333 | 0.1995333 | 3.2 | 0.1995333 | 3.166667
246 | 0.0025 | 2.003333 | 0.2003333 | 2.5 | 0.2003333 | 3.176667
247 | 0.0029 | 2.011333 | 0.2011333 | 2.9 | 0.2011333 | 3.216667
248 | 0.0037 | 2.019667 | 0.2019667 | 3.7 | 0.2019667 | 3.24
249 | 0.0035 | 2.027667 | 0.2027667 | 3.5 | 0.2027667 | 3.226667
250 | 0.0027 | 2.036 | 0.2036 | 2.7 | 0.2036 | 3.23
251 | 0.0026 | 2.044 | 0.2044 | 2.6 | 0.2044 | 3.266667
252 | 0.0028 | 2.052333 | 0.2052333 | 2.8 | 0.2052333 | 3.296667
253 | 0.0031 | 2.060333 | 0.2060333 | 3.1 | 0.2060333 | 3.32
254 | 0.0031 | 2.068333 | 0.2068333 | 3.1 | 0.2068333 | 3.34
255 | 0.0028 | 2.076667 | 0.2076667 | 2.8 | 0.2076667 | 3.366667
256 | 0.0029 | 2.084667 | 0.2084667 | 2.9 | 0.2084667 | 3.403333
257 | 0.0031 | 2.093 | 0.2093 | 3.1 | 0.2093 | 3.43
258 | 0.0033 | 2.101 | 0.2101 | 3.3 | 0.2101 | 3.46
259 | 0.003 | 2.109333 | 0.2109333 | 3 | 0.2109333 | 3.486667
260 | 0.0027 | 2.117333 | 0.2117333 | 2.7 | 0.2117333 | 3.52
261 | 0.0027 | 2.125667 | 0.2125667 | 2.7 | 0.2125667 | 3.556667
262 | 0.003 | 2.133667 | 0.2133667 | 3 | 0.2133667 | 3.603333
263 | 0.0034 | 2.141667 | 0.2141667 | 3.4 | 0.2141667 | 3.64
264 | 0.0034 | 2.15 | 0.215 | 3.4 | 0.215 | 3.656667
265 | 0.0032 | 2.158 | 0.2158 | 3.2 | 0.2158 | 3.67
266 | 0.0036 | 2.166 | 0.2166 | 3.6 | 0.2166 | 3.696667
267 | 0.004 | 2.174333 | 0.2174333 | 4 | 0.2174333 | 3.716667
268 | 0.0036 | 2.182333 | 0.2182333 | 3.6 | 0.2182333 | 3.71
269 | 0.0033 | 2.190667 | 0.2190667 | 3.3 | 0.2190667 | 3.72
270 | 0.0032 | 2.198667 | 0.2198667 | 3.2 | 0.2198667 | 3.746667
271 | 0.0036 | 2.207 | 0.2207 | 3.6 | 0.2207 | 3.776667
272 | 0.0037 | 2.215 | 0.2215 | 3.7 | 0.2215 | 3.786667
273 | 0.0033 | 2.223 | 0.2223 | 3.3 | 0.2223 | 3.793333
274 | 0.0031 | 2.231333 | 0.2231333 | 3.1 | 0.2231333 | 3.816667
275 | 0.0035 | 2.239333 | 0.2239333 | 3.5 | 0.2239333 | 3.85
276 | 0.0037 | 2.247667 | 0.2247667 | 3.7 | 0.2247667 | 3.87
277 | 0.0036 | 2.255667 | 0.2255667 | 3.6 | 0.2255667 | 3.886667
278 | 0.0033 | 2.263667 | 0.2263667 | 3.3 | 0.2263667 | 3.916667
279 | 0.0036 | 2.272 | 0.2272 | 3.6 | 0.2272 | 3.96
280 | 0.0038 | 2.28 | 0.228 | 3.8 | 0.228 | 3.986667
281 | 0.0035 | 2.288333 | 0.2288333 | 3.5 | 0.2288333 | 4.006667
282 | 0.0035 | 2.296333 | 0.2296333 | 3.5 | 0.2296333 | 4.05
283 | 0.0037 | 2.304667 | 0.2304667 | 3.7 | 0.2304667 | 4.1
284 | 0.0039 | 2.312667 | 0.2312667 | 3.9 | 0.2312667 | 4.126667
285 | 0.0039 | 2.321 | 0.2321 | 3.9 | 0.2321 | 4.133333
286 | 0.0037 | 2.329 | 0.2329 | 3.7 | 0.2329 | 4.146667
287 | 0.004 | 2.337 | 0.2337 | 4 | 0.2337 | 4.176667
288 | 0.0041 | 2.345333 | 0.2345333 | 4.1 | 0.2345333 | 4.173333
289 | 0.004 | 2.353333 | 0.2353333 | 4 | 0.2353333 | 4.153333
290 | 0.0038 | 2.361667 | 0.2361667 | 3.8 | 0.2361667 | 4.153333
291 | 0.0041 | 2.369667 | 0.2369667 | 4.1 | 0.2369667 | 4.183333
292 | 0.0041 | 2.377667 | 0.2377667 | 4.1 | 0.2377667 | 4.2
293 | 0.0039 | 2.386 | 0.2386 | 3.9 | 0.2386 | 4.19
294 | 0.0038 | 2.394 | 0.2394 | 3.8 | 0.2394 | 4.2
295 | 0.004 | 2.402333 | 0.2402333 | 4 | 0.2402333 | 4.233333
296 | 0.0042 | 2.410333 | 0.2410333 | 4.2 | 0.2410333 | 4.246667
297 | 0.0038 | 2.418667 | 0.2418667 | 3.8 | 0.2418667 | 4.233333
298 | 0.0039 | 2.426667 | 0.2426667 | 3.9 | 0.2426667 | 4.233333
299 | 0.0041 | 2.435 | 0.2435 | 4.1 | 0.2435 | 4.25
300 | 0.0041 | 2.443 | 0.2443 | 4.1 | 0.2443 | 4.263333
301 | 0.0039 | 2.451 | 0.2451 | 3.9 | 0.2451 | 4.266667
302 | 0.0039 | 2.459333 | 0.2459333 | 3.9 | 0.2459333 | 4.273333
303 | 0.004 | 2.467333 | 0.2467333 | 4 | 0.2467333 | 4.283333
304 | 0.0041 | 2.475667 | 0.2475667 | 4.1 | 0.2475667 | 4.296667
305 | 0.0041 | 2.483667 | 0.2483667 | 4.1 | 0.2483667 | 4.306667
306 | 0.0042 | 2.492 | 0.2492 | 4.2 | 0.2492 | 4.316667
307 | 0.0045 | 2.5 | 0.25 | 4.5 | 0.25 | 4.323333
308 | 0.0046 | 2.508 | 0.2508 | 4.6 | 0.2508 | 4.32
309 | 0.0044 | 2.516333 | 0.2516333 | 4.4 | 0.2516333 | 4.32
310 | 0.0044 | 2.524333 | 0.2524333 | 4.4 | 0.2524333 | 4.33
311 | 0.0048 | 2.532667 | 0.2532667 | 4.8 | 0.2532667 | 4.35
312 | 0.005 | 2.540667 | 0.2540667 | 5 | 0.2540667 | 4.356667
313 | 0.0045 | 2.549 | 0.2549 | 4.5 | 0.2549 | 4.363333
314 | 0.0041 | 2.557 | 0.2557 | 4.1 | 0.2557 | 4.386667
315 | 0.0043 | 2.565 | 0.2565 | 4.3 | 0.2565 | 4.42
316 | 0.0046 | 2.573333 | 0.2573333 | 4.6 | 0.2573333 | 4.44
317 | 0.0039 | 2.582667 | 0.2582667 | 3.9 | 0.2582667 | 4.446667
318 | 0.0035 | 2.590667 | 0.2590667 | 3.5 | 0.2590667 | 4.476667
319 | 0.004 | 2.599 | 0.2599 | 4 | 0.2599 | 4.516667
320 | 0.0047 | 2.607 | 0.2607 | 4.7 | 0.2607 | 4.54
321 | 0.0046 | 2.615333 | 0.2615333 | 4.6 | 0.2615333 | 4.543333
322 | 0.0038 | 2.623333 | 0.2623333 | 3.8 | 0.2623333 | 4.556667
323 | 0.0042 | 2.631333 | 0.2631333 | 4.2 | 0.2631333 | 4.596667
324 | 0.0048 | 2.639667 | 0.2639667 | 4.8 | 0.2639667 | 4.61
325 | 0.0044 | 2.647667 | 0.2647667 | 4.4 | 0.2647667 | 4.606667
326 | 0.0038 | 2.656 | 0.2656 | 3.8 | 0.2656 | 4.633333
327 | 0.0038 | 2.664 | 0.2664 | 3.8 | 0.2664 | 4.683333
328 | 0.0044 | 2.672 | 0.2672 | 4.4 | 0.2672 | 4.726667
329 | 0.0045 | 2.680333 | 0.2680333 | 4.5 | 0.2680333 | 4.753333
330 | 0.0042 | 2.688333 | 0.2688333 | 4.2 | 0.2688333 | 4.78
331 | 0.0041 | 2.696667 | 0.2696667 | 4.1 | 0.2696667 | 4.816667
332 | 0.0042 | 2.704667 | 0.2704667 | 4.2 | 0.2704667 | 4.853333
333 | 0.0044 | 2.712667 | 0.2712667 | 4.4 | 0.2712667 | 4.88
334 | 0.0044 | 2.721 | 0.2721 | 4.4 | 0.2721 | 4.893333
335 | 0.0044 | 2.729 | 0.2729 | 4.4 | 0.2729 | 4.906667
336 | 0.0044 | 2.737333 | 0.2737333 | 4.4 | 0.2737333 | 4.92
337 | 0.0044 | 2.745333 | 0.2745333 | 4.4 | 0.2745333 | 4.936667
338 | 0.0046 | 2.754 | 0.2754 | 4.6 | 0.2754 | 4.953333
339 | 0.0047 | 2.762 | 0.2762 | 4.7 | 0.2762 | 4.966667
340 | 0.005 | 2.770333 | 0.2770333 | 5 | 0.2770333 | 4.983333
341 | 0.005 | 2.778333 | 0.2778333 | 5 | 0.2778333 | 5.003333
342 | 0.0052 | 2.786667 | 0.2786667 | 5.2 | 0.2786667 | 5.023333
343 | 0.0052 | 2.794667 | 0.2794667 | 5.2 | 0.2794667 | 5.026667
344 | 0.0051 | 2.803 | 0.2803 | 5.1 | 0.2803 | 5.03
345 | 0.0049 | 2.811 | 0.2811 | 4.9 | 0.2811 | 5.04
346 | 0.0048 | 2.819333 | 0.2819333 | 4.8 | 0.2819333 | 5.056667
347 | 0.0048 | 2.827333 | 0.2827333 | 4.8 | 0.2827333 | 5.073333
348 | 0.0047 | 2.835333 | 0.2835333 | 4.7 | 0.2835333 | 5.083333
349 | 0.0047 | 2.843667 | 0.2843667 | 4.7 | 0.2843667 | 5.106667
350 | 0.0048 | 2.851667 | 0.2851667 | 4.8 | 0.2851667 | 5.133333
351 | 0.005 | 2.86 | 0.286 | 5 | 0.286 | 5.153333
352 | 0.005 | 2.868 | 0.2868 | 5 | 0.2868 | 5.166667
353 | 0.0046 | 2.876 | 0.2876 | 4.6 | 0.2876 | 5.176667
354 | 0.0047 | 2.884333 | 0.2884333 | 4.7 | 0.2884333 | 5.206667
355 | 0.0052 | 2.892333 | 0.2892333 | 5.2 | 0.2892333 | 5.23
356 | 0.0053 | 2.900667 | 0.2900667 | 5.3 | 0.2900667 | 5.233333
357 | 0.0051 | 2.908667 | 0.2908667 | 5.1 | 0.2908667 | 5.233333
358 | 0.0052 | 2.917 | 0.2917 | 5.2 | 0.2917 | 5.246667
359 | 0.0053 | 2.925 | 0.2925 | 5.3 | 0.2925 | 5.256667
360 | 0.0053 | 2.933 | 0.2933 | 5.3 | 0.2933 | 5.246667
361 | 0.0052 | 2.941333 | 0.2941333 | 5.2 | 0.2941333 | 5.233333
362 | 0.005 | 2.949333 | 0.2949333 | 5 | 0.2949333 | 5.236667
363 | 0.0048 | 2.957667 | 0.2957667 | 4.8 | 0.2957667 | 5.253333
364 | 0.0048 | 2.965667 | 0.2965667 | 4.8 | 0.2965667 | 5.266667
365 | 0.0048 | 2.974 | 0.2974 | 4.8 | 0.2974 | 5.283333
366 | 0.0049 | 2.982 | 0.2982 | 4.9 | 0.2982 | 5.306667
367 | 0.0049 | 2.99 | 0.299 | 4.9 | 0.299 | 5.336667
368 | 0.005 | 2.998333 | 0.2998333 | 5 | 0.2998333 | 5.363333
369 | 0.0052 | 3.006333 | 0.3006333 | 5.2 | 0.3006333 | 5.38
370 | 0.0056 | 3.014333 | 0.3014333 | 5.6 | 0.3014333 | 5.4
371 | 0.0056 | 3.022667 | 0.3022667 | 5.6 | 0.3022667 | 5.41
372 | 0.0053 | 3.030667 | 0.3030667 | 5.3 | 0.3030667 | 5.416667
373 | 0.0053 | 3.039 | 0.3039 | 5.3 | 0.3039 | 5.426667
374 | 0.0054 | 3.047 | 0.3047 | 5.4 | 0.3047 | 5.436667
375 | 0.0054 | 3.055333 | 0.3055333 | 5.4 | 0.3055333 | 5.453333
376 | 0.0053 | 3.063333 | 0.3063333 | 5.3 | 0.3063333 | 5.46
377 | 0.0051 | 3.071667 | 0.3071667 | 5.1 | 0.3071667 | 5.473333
378 | 0.0054 | 3.079667 | 0.3079667 | 5.4 | 0.3079667 | 5.503333
379 | 0.0055 | 3.087667 | 0.3087667 | 5.5 | 0.3087667 | 5.52
380 | 0.0054 | 3.096 | 0.3096 | 5.4 | 0.3096 | 5.526667
381 | 0.0054 | 3.104 | 0.3104 | 5.4 | 0.3104 | 5.536667
382 | 0.0053 | 3.112333 | 0.3112333 | 5.3 | 0.3112333 | 5.553333
383 | 0.0055 | 3.120333 | 0.3120333 | 5.5 | 0.3120333 | 5.566667
384 | 0.0054 | 3.128333 | 0.3128333 | 5.4 | 0.3128333 | 5.563333
385 | 0.0053 | 3.136667 | 0.3136667 | 5.3 | 0.3136667 | 5.57
386 | 0.0053 | 3.144667 | 0.3144667 | 5.3 | 0.3144667 | 5.593333
387 | 0.0055 | 3.153 | 0.3153 | 5.5 | 0.3153 | 5.616667
388 | 0.0055 | 3.161 | 0.3161 | 5.5 | 0.3161 | 5.633333
389 | 0.005 | 3.169333 | 0.3169333 | 5 | 0.3169333 | 5.65
390 | 0.0049 | 3.177333 | 0.3177333 | 4.9 | 0.3177333 | 5.686667
391 | 0.0053 | 3.185333 | 0.3185333 | 5.3 | 0.3185333 | 5.723333
392 | 0.0055 | 3.193333 | 0.3193333 | 5.5 | 0.3193333 | 5.743333
393 | 0.0052 | 3.201333 | 0.3201333 | 5.2 | 0.3201333 | 5.76
394 | 0.0053 | 3.209667 | 0.3209667 | 5.3 | 0.3209667 | 5.786667
395 | 0.0055 | 3.217667 | 0.3217667 | 5.5 | 0.3217667 | 5.806667
396 | 0.0058 | 3.226 | 0.3226 | 5.8 | 0.3226 | 5.813333
397 | 0.0057 | 3.234 | 0.3234 | 5.7 | 0.3234 | 5.823333
398 | 0.0055 | 3.242 | 0.3242 | 5.5 | 0.3242 | 5.846667
399 | 0.0058 | 3.250333 | 0.3250333 | 5.8 | 0.3250333 | 5.863333
400 | 0.0059 | 3.258333 | 0.3258333 | 5.9 | 0.3258333 | 5.86
401 | 0.0058 | 3.266667 | 0.3266667 | 5.8 | 0.3266667 | 5.86
402 | 0.0056 | 3.274667 | 0.3274667 | 5.6 | 0.3274667 | 5.88
403 | 0.0056 | 3.283 | 0.3283 | 5.6 | 0.3283 | 5.9
404 | 0.0059 | 3.291 | 0.3291 | 5.9 | 0.3291 | 5.906667
405 | 0.0056 | 3.299333 | 0.3299333 | 5.6 | 0.3299333 | 5.913333
406 | 0.0057 | 3.307333 | 0.3307333 | 5.7 | 0.3307333 | 5.943333
407 | 0.006 | 3.315333 | 0.3315333 | 6 | 0.3315333 | 5.976667
408 | 0.0059 | 3.323667 | 0.3323667 | 5.9 | 0.3323667 | 5.99
409 | 0.0057 | 3.331667 | 0.3331667 | 5.7 | 0.3331667 | 6.003333
410 | 0.0057 | 3.34 | 0.334 | 5.7 | 0.334 | 6.04
411 | 0.0059 | 3.348 | 0.3348 | 5.9 | 0.3348 | 6.086667
412 | 0.0057 | 3.356 | 0.3356 | 5.7 | 0.3356 | 6.11
413 | 0.0054 | 3.364333 | 0.3364333 | 5.4 | 0.3364333 | 6.113333
414 | 0.0056 | 3.372333 | 0.3372333 | 5.6 | 0.3372333 | 6.136667
415 | 0.006 | 3.380667 | 0.3380667 | 6 | 0.3380667 | 6.173333
416 | 0.006 | 3.388667 | 0.3388667 | 6 | 0.3388667 | 6.19
417 | 0.006 | 3.397 | 0.3397 | 6 | 0.3397 | 6.186667
418 | 0.006 | 3.405 | 0.3405 | 6 | 0.3405 | 6.18
419 | 0.0061 | 3.413 | 0.3413 | 6.1 | 0.3413 | 6.173333
420 | 0.006 | 3.421333 | 0.3421333 | 6 | 0.3421333 | 6.12
421 | 0.0059 | 3.429333 | 0.3429333 | 5.9 | 0.3429333 | 6.03
422 | 0.006 | 3.437667 | 0.3437667 | 6 | 0.3437667 | 5.896667
423 | 0.006 | 3.445667 | 0.3445667 | 6 | 0.3445667 | 5.713333
424 | 0.0059 | 3.453667 | 0.3453667 | 5.9 | 0.3453667 | 5.51
425 | 0.0057 | 3.462 | 0.3462 | 5.7 | 0.3462 | 5.306667
426 | 0.0061 | 3.47 | 0.347 | 6.1 | 0.347 | 5.116667
427 | 0.0064 | 3.478333 | 0.3478333 | 6.4 | 0.3478333 | 4.906667
428 | 0.006 | 3.486333 | 0.3486333 | 6 | 0.3486333 | 4.683333
429 | 0.0057 | 3.494667 | 0.3494667 | 5.7 | 0.3494667 | 4.486667
430 | 0.0059 | 3.502667 | 0.3502667 | 5.9 | 0.3502667 | 4.306667
431 | 0.0064 | 3.511 | 0.3511 | 6.4 | 0.3511 | 4.11
432 | 0.0062 | 3.519 | 0.3519 | 6.2 | 0.3519 | 3.893333
433 | 0.0058 | 3.527 | 0.3527 | 5.8 | 0.3527 | 3.683333
434 | 0.0061 | 3.535333 | 0.3535333 | 6.1 | 0.3535333 | 3.486667
435 | 0.0065 | 3.543333 | 0.3543333 | 6.5 | 0.3543333 | 3.28
436 | 0.0067 | 3.551667 | 0.3551667 | 6.7 | 0.3551667 | 3.066667
437 | 0.0064 | 3.559667 | 0.3559667 | 6.4 | 0.3559667 | 2.85
438 | 0.0063 | 3.567667 | 0.3567667 | 6.3 | 0.3567667 | 2.643333
439 | 0.0068 | 3.576 | 0.3576 | 6.8 | 0.3576 | 2.433333
440 | 0.0071 | 3.584 | 0.3584 | 7.1 | 0.3584 | 2.216667
441 | 0.0066 | 3.592333 | 0.3592333 | 6.6 | 0.3592333 | 1.99
442 | 0.0058 | 3.600333 | 0.3600333 | 5.8 | 0.3600333 | 1.77
443 | 0.0061 | 3.608667 | 0.3608667 | 6.1 | 0.3608667 | 1.57
444 | 0.0067 | 3.616667 | 0.3616667 | 6.7 | 0.3616667 | 1.356667
445 | 0.0065 | 3.624667 | 0.3624667 | 6.5 | 0.3624667 | 1.136667
446 | 0.0059 | 3.633 | 0.3633 | 5.9 | 0.3633 | 0.93
447 | 0.0058 | 3.641 | 0.3641 | 5.8 | 0.3641 | 0.7333333
448 | 0.0058 | 3.649333 | 0.3649333 | 5.8 | 0.3649333 | 0.5266667
449 | 0.0045 | 3.657333 | 0.3657333 | 4.5 | 0.3657333 | 0.3266667
450 | 0.0033 | 3.665667 | 0.3665667 | 3.3 | 0.3665667 | 0.1633333
451 | 0.0019 | 3.673667 | 0.3673667 | 1.9 | 0.3673667 | 0.03
452 | 0.0005 | 3.681667 | 0.3681667 | 0.5 | 0.3681667 | -0.05666667
453 | -0.0001 | 3.69 | 0.369 | -0.1 | 0.369 | -0.09333333
454 | -0.0002 | 3.698 | 0.3698 | -0.2 | 0.3698 | -0.1
455 | 0 | 3.706333 | 0.3706333 | 0 | 0.3706333 | -0.1066667
456 | -0.0002 | 3.714333 | 0.3714333 | -0.2 | 0.3714333 | -0.1166667
457 | -0.0003 | 3.722667 | 0.3722667 | -0.3 | 0.3722667 | -0.1033333
458 | 0.0001 | 3.730667 | 0.3730667 | 0.1 | 0.3730667 | -0.09666667
459 | 0.0003 | 3.738667 | 0.3738667 | 0.3 | 0.3738667 | -0.1266667
460 | 0 | 3.747 | 0.3747 | 0 | 0.3747 | -0.1766667
461 | -0.0001 | 3.755 | 0.3755 | -0.1 | 0.3755 | -0.1966667
462 | -0.0001 | 3.763333 | 0.3763333 | -0.1 | 0.3763333 | -0.19
463 | -0.0001 | 3.771667 | 0.3771667 | -0.1 | 0.3771667 | -0.1966667
464 | -0.0001 | 3.78 | 0.378 | -0.1 | 0.378 | -0.2266667
465 | 0.0001 | 3.788 | 0.3788 | 0.1 | 0.3788 | -0.25
466 | 0.0002 | 3.796333 | 0.3796333 | 0.2 | 0.3796333 | -0.2633333
467 | 0.0002 | 3.804333 | 0.3804333 | 0.2 | 0.3804333 | -0.2833333
468 | 0 | 3.812667 | 0.3812667 | 0 | 0.3812667 | -0.3166667
469 | 0.0003 | 3.820667 | 0.3820667 | 0.3 | 0.3820667 | -0.35
470 | 0.0003 | 3.828667 | 0.3828667 | 0.3 | 0.3828667 | -0.3833333
471 | 0 | 3.837 | 0.3837 | 0 | 0.3837 | -0.4
472 | -0.0002 | 3.845 | 0.3845 | -0.2 | 0.3845 | -0.4033333
473 | -0.0003 | 3.853333 | 0.3853333 | -0.3 | 0.3853333 | -0.4066667
474 | 0.0001 | 3.861333 | 0.3861333 | 0.1 | 0.3861333 | -0.4033333
475 | 0.0003 | 3.869667 | 0.3869667 | 0.3 | 0.3869667 | -0.4066667
476 | 0 | 3.877667 | 0.3877667 | 0 | 0.3877667 | -0.4266667
477 | -0.0004 | 3.886 | 0.3886 | -0.4 | 0.3886 | -0.44
478 | -0.0002 | 3.894 | 0.3894 | -0.2 | 0.3894 | -0.44
479 | -0.0004 | 3.902667 | 0.3902667 | -0.4 | 0.3902667 | -0.4433333
480 | -0.0007 | 3.911 | 0.3911 | -0.7 | 0.3911 | -0.4333333
481 | -0.0007 | 3.919 | 0.3919 | -0.7 | 0.3919 | -0.4166667
482 | -0.0006 | 3.927333 | 0.3927333 | -0.6 | 0.3927333 | -0.4
483 | -0.0003 | 3.935333 | 0.3935333 | -0.3 | 0.3935333 | -0.3866667
484 | -0.0004 | 3.943333 | 0.3943333 | -0.4 | 0.3943333 | -0.3833333
485 | -0.0003 | 3.951667 | 0.3951667 | -0.3 | 0.3951667 | -0.3766667
486 | 0.0002 | 3.959667 | 0.3959667 | 0.2 | 0.3959667 | -0.38
487 | -0.0001 | 3.968 | 0.3968 | -0.1 | 0.3968 | -0.4033333
488 | -0.0008 | 3.976 | 0.3976 | -0.8 | 0.3976 | -0.4133333
489 | -0.0012 | 3.984333 | 0.3984333 | -1.2 | 0.3984333 | -0.3966667
490 | -0.0006 | 3.992333 | 0.3992333 | -0.6 | 0.3992333 | -0.3666667
491 | 0.0001 | 4.000333 | 0.4000333 | 0.1 | 0.4000333 | -0.3633333
492 | -0.0003 | 4.008667 | 0.4008667 | -0.3 | 0.4008667 | -0.3766667
493 | -0.001 | 4.016667 | 0.4016667 | -1 | 0.4016667 | -0.3666667
494 | -0.0008 | 4.025 | 0.4025 | -0.8 | 0.4025 | -0.3366667
495 | -0.0003 | 4.033 | 0.4033 | -0.3 | 0.4033 | -0.3233333
496 | -0.0004 | 4.042333 | 0.4042333 | -0.4 | 0.4042333 | -0.33
497 | -0.0008 | 4.050667 | 0.4050667 | -0.8 | 0.4050667 | -0.32
498 | -0.001 | 4.058667 | 0.4058667 | -1 | 0.4058667 | -0.2933333
499 | -0.0007 | 4.067 | 0.4067 | -0.7 | 0.4067 | -0.2633333
500 | -0.0002 | 4.075 | 0.4075 | -0.2 | 0.4075 | -0.25
501 | -0.0001 | 4.083333 | 0.4083333 | -0.1 | 0.4083333 | -0.2517241
502 | -0.0003 | 4.091333 | 0.4091333 | -0.3 | 0.4091333 | -0.2571429
503 | -0.0002 | 4.099667 | 0.4099667 | -0.2 | 0.4099667 | -0.2555556
504 | 0 | 4.107666 | 0.4107666 | 0 | 0.4107666 | -0.2576923
505 | -0.0003 | 4.115667 | 0.4115667 | -0.3 | 0.4115667 | -0.268
506 | -0.0004 | 4.124 | 0.4124 | -0.4 | 0.4124 | -0.2666667
507 | -0.0004 | 4.132 | 0.4132 | -0.4 | 0.4132 | -0.2608696
508 | -0.0003 | 4.140333 | 0.4140333 | -0.3 | 0.4140333 | -0.2545455
509 | -0.0001 | 4.148334 | 0.4148334 | -0.1 | 0.4148334 | -0.252381
510 | -0.0002 | 4.156667 | 0.4156667 | -0.2 | 0.4156667 | -0.26
511 | -0.0002 | 4.164667 | 0.4164667 | -0.2 | 0.4164667 | -0.2631579
512 | -0.0002 | 4.172667 | 0.4172667 | -0.2 | 0.4172667 | -0.2666667
513 | -0.0002 | 4.181 | 0.4181 | -0.2 | 0.4181 | -0.2705882
514 | -0.0002 | 4.189 | 0.4189 | -0.2 | 0.4189 | -0.275
515 | -0.0004 | 4.197333 | 0.4197333 | -0.4 | 0.4197333 | -0.28
516 | -0.0005 | 4.206666 | 0.4206666 | -0.5 | 0.4206666 | -0.2714286
517 | -0.0004 | 4.215333 | 0.4215333 | -0.4 | 0.4215333 | -0.2538462
518 | -0.0003 | 4.223667 | 0.4223667 | -0.3 | 0.4223667 | -0.2416667
519 | -0.0003 | 4.231667 | 0.4231667 | -0.3 | 0.4231667 | -0.2363636
520 | -0.0005 | 4.24 | 0.424 | -0.5 | 0.424 | -0.23
521 | -0.0003 | 4.248 | 0.4248 | -0.3 | 0.4248 | -0.2
522 | 0 | 4.256 | 0.4256 | 0 | 0.4256 | -0.1875
523 | -0.0001 | 4.264333 | 0.4264333 | -0.1 | 0.4264333 | -0.2142857
524 | -0.0004 | 4.272333 | 0.4272333 | -0.4 | 0.4272333 | -0.2333333
525 | -0.0005 | 4.280667 | 0.4280667 | -0.5 | 0.4280667 | -0.2
526 | -0.0001 | 4.288667 | 0.4288667 | -0.1 | 0.4288667 | -0.125
527 | 0 | 4.297 | 0.4297 | 0 | 0.4297 | -0.1333333
528 | -0.0001 | 4.305 | 0.4305 | -0.1 | 0.4305 | -0.2
529 | -0.0003 | 4.313334 | 0.4313334 | -0.3 | 0.4313334 | -0.3
Graphs regarding force-strain curve of spider silks. X-axis is strain and Y-axis is force [mN].
above: raw force-strain curve
middle: thirty points' moving-averaged force-strain curve
bottom: extract of initial slope used for calculation of Young's modulus.

## RF-9
Sample | Mode | Shape | Unit | Speed
RF-9 | Tensile | Cylinder | mm | 10
Shape: Cylinder
Name | Diameter(um) | Length(mm)
1 - 1 | 14.166 | 10
Parｍeter | Breaking force | Breaking strain | Young's modulus | Breaking stress | Young's modulus
Unit | mN | - | mN | MPa | MPa
1 - 1 | 116.53 | 0.56 | 392.64 | 739.7307 | 2492.473
1 - 1
| Force (N) | Position (mm) | Strain (-) | Force (mN) | Strain avg. (-) | Force avg. (mN)
0 | 0.0001 | 0 | 0 | 0.1 | 0 | 3.563333
1 | 0.0007 | 0.008333334 | 0.0008333334 | 0.7 | 0.0008333334 | 3.836667
2 | 0.0006 | 0.01633333 | 0.001633333 | 0.6 | 0.001633333 | 4.086667
3 | 0.0005 | 0.02433333 | 0.002433333 | 0.5 | 0.002433333 | 4.36
4 | 0.0006 | 0.03266667 | 0.003266667 | 0.6 | 0.003266667 | 4.663333
5 | 0.001 | 0.04066667 | 0.004066667 | 1 | 0.004066667 | 4.973333
6 | 0.0005 | 0.049 | 0.0049 | 0.5 | 0.0049 | 5.263333
7 | 0.0004 | 0.057 | 0.0057 | 0.4 | 0.0057 | 5.59
8 | 0.0008 | 0.065 | 0.0065 | 0.8 | 0.0065 | 5.936667
9 | 0.0012 | 0.07333333 | 0.007333333 | 1.2 | 0.007333333 | 6.266667
10 | 0.0017 | 0.08133333 | 0.008133333 | 1.7 | 0.008133333 | 6.583333
11 | 0.0019 | 0.08966666 | 0.008966666 | 1.9 | 0.008966666 | 6.893333
12 | 0.0023 | 0.09766667 | 0.009766667 | 2.3 | 0.009766667 | 7.2
13 | 0.0026 | 0.106 | 0.0106 | 2.6 | 0.0106 | 7.503333
14 | 0.0031 | 0.114 | 0.0114 | 3.1 | 0.0114 | 7.803333
15 | 0.0037 | 0.122 | 0.0122 | 3.7 | 0.0122 | 8.1
16 | 0.0041 | 0.1303333 | 0.01303333 | 4.1 | 0.01303333 | 8.39
17 | 0.0045 | 0.1383333 | 0.01383333 | 4.5 | 0.01383333 | 8.666667
18 | 0.0048 | 0.1466667 | 0.01466667 | 4.8 | 0.01466667 | 8.943333
19 | 0.0052 | 0.1546667 | 0.01546667 | 5.2 | 0.01546667 | 9.22
20 | 0.0056 | 0.163 | 0.0163 | 5.6 | 0.0163 | 9.49
21 | 0.0057 | 0.171 | 0.0171 | 5.7 | 0.0171 | 9.75
22 | 0.0059 | 0.179 | 0.0179 | 5.9 | 0.0179 | 10.01667
23 | 0.0062 | 0.1873333 | 0.01873333 | 6.2 | 0.01873333 | 10.28
24 | 0.0063 | 0.1953333 | 0.01953333 | 6.3 | 0.01953333 | 10.53667
25 | 0.0068 | 0.2036667 | 0.02036667 | 6.8 | 0.02036667 | 10.79667
26 | 0.0068 | 0.2116667 | 0.02116667 | 6.8 | 0.02116667 | 11.05333
27 | 0.0074 | 0.2196667 | 0.02196667 | 7.4 | 0.02196667 | 11.31
28 | 0.0077 | 0.228 | 0.0228 | 7.7 | 0.0228 | 11.55667
29 | 0.0082 | 0.236 | 0.0236 | 8.2 | 0.0236 | 11.80333
30 | 0.0083 | 0.2443333 | 0.02443333 | 8.3 | 0.02443333 | 12.03333
31 | 0.0082 | 0.2523333 | 0.02523333 | 8.2 | 0.02523333 | 12.27333
32 | 0.0088 | 0.2606667 | 0.02606667 | 8.8 | 0.02606667 | 12.52333
33 | 0.0096 | 0.2686667 | 0.02686667 | 9.6 | 0.02686667 | 12.76
34 | 0.0099 | 0.2766667 | 0.02766667 | 9.9 | 0.02766667 | 12.97333
35 | 0.0097 | 0.285 | 0.0285 | 9.7 | 0.0285 | 13.18667
36 | 0.0103 | 0.293 | 0.0293 | 10.3 | 0.0293 | 13.41
37 | 0.0108 | 0.3013333 | 0.03013333 | 10.8 | 0.03013333 | 13.62
38 | 0.0107 | 0.3093333 | 0.03093333 | 10.7 | 0.03093333 | 13.81
39 | 0.0107 | 0.3176667 | 0.03176667 | 10.7 | 0.03176667 | 14.00333
40 | 0.011 | 0.3256667 | 0.03256667 | 11 | 0.03256667 | 14.19667
41 | 0.0111 | 0.3336667 | 0.03336667 | 11.1 | 0.03336667 | 14.39
42 | 0.0114 | 0.342 | 0.0342 | 11.4 | 0.0342 | 14.58667
43 | 0.0116 | 0.35 | 0.035 | 11.6 | 0.035 | 14.77667
44 | 0.012 | 0.3583333 | 0.03583333 | 12 | 0.03583333 | 14.96
45 | 0.0124 | 0.3663333 | 0.03663333 | 12.4 | 0.03663333 | 15.13667
46 | 0.0124 | 0.3746667 | 0.03746667 | 12.4 | 0.03746667 | 15.30667
47 | 0.0128 | 0.3826667 | 0.03826667 | 12.8 | 0.03826667 | 15.49
48 | 0.0131 | 0.3906667 | 0.03906667 | 13.1 | 0.03906667 | 15.65
49 | 0.0133 | 0.399 | 0.0399 | 13.3 | 0.0399 | 15.79667
50 | 0.0134 | 0.407 | 0.0407 | 13.4 | 0.0407 | 15.94333
51 | 0.0137 | 0.4153333 | 0.04153333 | 13.7 | 0.04153333 | 16.10333
52 | 0.0138 | 0.4233333 | 0.04233333 | 13.8 | 0.04233333 | 16.25333
53 | 0.0139 | 0.4313333 | 0.04313333 | 13.9 | 0.04313333 | 16.39333
54 | 0.0141 | 0.4393333 | 0.04393333 | 14.1 | 0.04393333 | 16.53333
55 | 0.0145 | 0.4473333 | 0.04473333 | 14.5 | 0.04473333 | 16.68
56 | 0.0145 | 0.4556667 | 0.04556667 | 14.5 | 0.04556667 | 16.82333
57 | 0.0148 | 0.4636667 | 0.04636667 | 14.8 | 0.04636667 | 16.96667
58 | 0.0151 | 0.472 | 0.0472 | 15.1 | 0.0472 | 17.09
59 | 0.0151 | 0.48 | 0.048 | 15.1 | 0.048 | 17.21667
60 | 0.0155 | 0.488 | 0.0488 | 15.5 | 0.0488 | 17.35333
61 | 0.0157 | 0.4963333 | 0.04963333 | 15.7 | 0.04963333 | 17.48
62 | 0.0159 | 0.5043333 | 0.05043333 | 15.9 | 0.05043333 | 17.60333
63 | 0.016 | 0.5126666 | 0.05126666 | 16 | 0.05126666 | 17.73333
64 | 0.0163 | 0.5206667 | 0.05206667 | 16.3 | 0.05206667 | 17.86333
65 | 0.0164 | 0.529 | 0.0529 | 16.4 | 0.0529 | 17.98667
66 | 0.0166 | 0.537 | 0.0537 | 16.6 | 0.0537 | 18.10667
67 | 0.0165 | 0.545 | 0.0545 | 16.5 | 0.0545 | 18.23333
68 | 0.0165 | 0.5533333 | 0.05533333 | 16.5 | 0.05533333 | 18.36333
69 | 0.0165 | 0.5613334 | 0.05613334 | 16.5 | 0.05613334 | 18.49
70 | 0.0168 | 0.5696667 | 0.05696667 | 16.8 | 0.05696667 | 18.63
71 | 0.017 | 0.5776666 | 0.05776666 | 17 | 0.05776666 | 18.78
72 | 0.0171 | 0.5856667 | 0.05856667 | 17.1 | 0.05856667 | 18.92
73 | 0.0171 | 0.594 | 0.0594 | 17.1 | 0.0594 | 19.04333
74 | 0.0173 | 0.602 | 0.0602 | 17.3 | 0.0602 | 19.18
75 | 0.0175 | 0.6103333 | 0.06103333 | 17.5 | 0.06103333 | 19.33667
76 | 0.0179 | 0.6183333 | 0.06183333 | 17.9 | 0.06183333 | 19.48
77 | 0.0176 | 0.6266667 | 0.06266667 | 17.6 | 0.06266667 | 19.59333
78 | 0.0175 | 0.6346667 | 0.06346667 | 17.5 | 0.06346667 | 19.72667
79 | 0.0177 | 0.6426666 | 0.06426666 | 17.7 | 0.06426666 | 19.88333
80 | 0.0182 | 0.651 | 0.0651 | 18.2 | 0.0651 | 20.05
81 | 0.0182 | 0.659 | 0.0659 | 18.2 | 0.0659 | 20.19333
82 | 0.018 | 0.6673333 | 0.06673333 | 18 | 0.06673333 | 20.33
83 | 0.0181 | 0.6753333 | 0.06753333 | 18.1 | 0.06753333 | 20.48333
84 | 0.0185 | 0.6836666 | 0.06836666 | 18.5 | 0.06836666 | 20.65
85 | 0.0188 | 0.6916667 | 0.06916667 | 18.8 | 0.06916667 | 20.80667
86 | 0.0188 | 0.6996667 | 0.06996667 | 18.8 | 0.06996667 | 20.94333
87 | 0.0185 | 0.708 | 0.0708 | 18.5 | 0.0708 | 21.08667
88 | 0.0189 | 0.716 | 0.0716 | 18.9 | 0.0716 | 21.24333
89 | 0.0192 | 0.7243333 | 0.07243333 | 19.2 | 0.07243333 | 21.39333
90 | 0.0193 | 0.7323334 | 0.07323334 | 19.3 | 0.07323334 | 21.53333
91 | 0.0194 | 0.7406667 | 0.07406667 | 19.4 | 0.07406667 | 21.67333
92 | 0.0198 | 0.7486666 | 0.07486666 | 19.8 | 0.07486666 | 21.82333
93 | 0.0199 | 0.7566667 | 0.07566667 | 19.9 | 0.07566667 | 21.96
94 | 0.02 | 0.765 | 0.0765 | 20 | 0.0765 | 22.09667
95 | 0.02 | 0.773 | 0.0773 | 20 | 0.0773 | 22.24
96 | 0.0204 | 0.7813333 | 0.07813333 | 20.4 | 0.07813333 | 22.38333
97 | 0.0204 | 0.7893333 | 0.07893333 | 20.4 | 0.07893333 | 22.51333
98 | 0.0203 | 0.7976667 | 0.07976667 | 20.3 | 0.07976667 | 22.63333
99 | 0.0207 | 0.8056667 | 0.08056667 | 20.7 | 0.08056667 | 22.76667
100 | 0.0213 | 0.8136666 | 0.08136666 | 21.3 | 0.08136666 | 22.89667
101 | 0.0212 | 0.822 | 0.0822 | 21.2 | 0.0822 | 23.00333
102 | 0.0208 | 0.83 | 0.083 | 20.8 | 0.083 | 23.1
103 | 0.0212 | 0.8383333 | 0.08383333 | 21.2 | 0.08383333 | 23.22
104 | 0.022 | 0.8463333 | 0.08463333 | 22 | 0.08463333 | 23.33
105 | 0.0218 | 0.8546667 | 0.08546667 | 21.8 | 0.08546667 | 23.40667
106 | 0.0213 | 0.8626667 | 0.08626667 | 21.3 | 0.08626667 | 23.49
107 | 0.0216 | 0.871 | 0.0871 | 21.6 | 0.0871 | 23.60333
108 | 0.0222 | 0.879 | 0.0879 | 22.2 | 0.0879 | 23.71333
109 | 0.0227 | 0.887 | 0.0887 | 22.7 | 0.0887 | 23.81
110 | 0.0225 | 0.8953333 | 0.08953333 | 22.5 | 0.08953333 | 23.88333
111 | 0.0223 | 0.9033333 | 0.09033333 | 22.3 | 0.09033333 | 23.97333
112 | 0.0226 | 0.9116667 | 0.09116667 | 22.6 | 0.09116667 | 24.07
113 | 0.0231 | 0.9196666 | 0.09196666 | 23.1 | 0.09196666 | 24.15667
114 | 0.0232 | 0.9276667 | 0.09276667 | 23.2 | 0.09276667 | 24.22333
115 | 0.0229 | 0.936 | 0.0936 | 22.9 | 0.0936 | 24.29
116 | 0.0231 | 0.944 | 0.0944 | 23.1 | 0.0944 | 24.37333
117 | 0.0232 | 0.9523333 | 0.09523333 | 23.2 | 0.09523333 | 24.45
118 | 0.0234 | 0.9603333 | 0.09603333 | 23.4 | 0.09603333 | 24.52667
119 | 0.0234 | 0.9686667 | 0.09686667 | 23.4 | 0.09686667 | 24.59667
120 | 0.0235 | 0.9766667 | 0.09766667 | 23.5 | 0.09766667 | 24.67333
121 | 0.0239 | 0.9846666 | 0.09846666 | 23.9 | 0.09846666 | 24.74
122 | 0.0239 | 0.993 | 0.0993 | 23.9 | 0.0993 | 24.79667
123 | 0.024 | 1.001 | 0.1001 | 24 | 0.1001 | 24.86
124 | 0.0243 | 1.009333 | 0.1009333 | 24.3 | 0.1009333 | 24.92667
125 | 0.0243 | 1.017333 | 0.1017333 | 24.3 | 0.1017333 | 24.98
126 | 0.0243 | 1.025667 | 0.1025667 | 24.3 | 0.1025667 | 25.02667
127 | 0.024 | 1.033667 | 0.1033667 | 24 | 0.1033667 | 25.08
128 | 0.0243 | 1.042 | 0.1042 | 24.3 | 0.1042 | 25.14667
129 | 0.0246 | 1.05 | 0.105 | 24.6 | 0.105 | 25.19667
130 | 0.0245 | 1.058 | 0.1058 | 24.5 | 0.1058 | 25.23667
131 | 0.0241 | 1.066333 | 0.1066333 | 24.1 | 0.1066333 | 25.28667
132 | 0.0244 | 1.074333 | 0.1074333 | 24.4 | 0.1074333 | 25.35
133 | 0.0245 | 1.082667 | 0.1082667 | 24.5 | 0.1082667 | 25.40667
134 | 0.0243 | 1.090667 | 0.1090667 | 24.3 | 0.1090667 | 25.46333
135 | 0.0243 | 1.098667 | 0.1098667 | 24.3 | 0.1098667 | 25.53333
136 | 0.0247 | 1.107 | 0.1107 | 24.7 | 0.1107 | 25.59667
137 | 0.0249 | 1.115 | 0.1115 | 24.9 | 0.1115 | 25.63
138 | 0.0251 | 1.123333 | 0.1123333 | 25.1 | 0.1123333 | 25.67
139 | 0.0249 | 1.131333 | 0.1131333 | 24.9 | 0.1131333 | 25.70667
140 | 0.0252 | 1.139667 | 0.1139667 | 25.2 | 0.1139667 | 25.75
141 | 0.0252 | 1.147667 | 0.1147667 | 25.2 | 0.1147667 | 25.77
142 | 0.0252 | 1.155667 | 0.1155667 | 25.2 | 0.1155667 | 25.79667
143 | 0.0251 | 1.164 | 0.1164 | 25.1 | 0.1164 | 25.84667
144 | 0.0252 | 1.172 | 0.1172 | 25.2 | 0.1172 | 25.91667
145 | 0.0254 | 1.180333 | 0.1180333 | 25.4 | 0.1180333 | 25.96667
146 | 0.0254 | 1.188333 | 0.1188333 | 25.4 | 0.1188333 | 26.00333
147 | 0.0255 | 1.196667 | 0.1196667 | 25.5 | 0.1196667 | 26.04667
148 | 0.0255 | 1.204667 | 0.1204667 | 25.5 | 0.1204667 | 26.09667
149 | 0.0257 | 1.213 | 0.1213 | 25.7 | 0.1213 | 26.14333
150 | 0.0255 | 1.221 | 0.1221 | 25.5 | 0.1221 | 26.17333
151 | 0.0256 | 1.229 | 0.1229 | 25.6 | 0.1229 | 26.21667
152 | 0.0258 | 1.237333 | 0.1237333 | 25.8 | 0.1237333 | 26.26667
153 | 0.026 | 1.245333 | 0.1245333 | 26 | 0.1245333 | 26.31667
154 | 0.0259 | 1.253667 | 0.1253667 | 25.9 | 0.1253667 | 26.36
155 | 0.0257 | 1.261667 | 0.1261667 | 25.7 | 0.1261667 | 26.40667
156 | 0.0259 | 1.27 | 0.127 | 25.9 | 0.127 | 26.46
157 | 0.026 | 1.278 | 0.1278 | 26 | 0.1278 | 26.50667
158 | 0.0258 | 1.286 | 0.1286 | 25.8 | 0.1286 | 26.56
159 | 0.0258 | 1.294333 | 0.1294333 | 25.8 | 0.1294333 | 26.61667
160 | 0.026 | 1.302333 | 0.1302333 | 26 | 0.1302333 | 26.65667
161 | 0.026 | 1.310667 | 0.1310667 | 26 | 0.1310667 | 26.69
162 | 0.0261 | 1.318667 | 0.1318667 | 26.1 | 0.1318667 | 26.74
163 | 0.0262 | 1.327 | 0.1327 | 26.2 | 0.1327 | 26.79333
164 | 0.0264 | 1.335 | 0.1335 | 26.4 | 0.1335 | 26.84
165 | 0.0262 | 1.343333 | 0.1343333 | 26.2 | 0.1343333 | 26.88667
166 | 0.0257 | 1.351333 | 0.1351333 | 25.7 | 0.1351333 | 26.95667
167 | 0.0261 | 1.359333 | 0.1359333 | 26.1 | 0.1359333 | 27.05667
168 | 0.0262 | 1.367667 | 0.1367667 | 26.2 | 0.1367667 | 27.13333
169 | 0.0262 | 1.375667 | 0.1375667 | 26.2 | 0.1375667 | 27.20667
170 | 0.0258 | 1.384 | 0.1384 | 25.8 | 0.1384 | 27.29
171 | 0.026 | 1.392 | 0.1392 | 26 | 0.1392 | 27.4
172 | 0.0267 | 1.400333 | 0.1400333 | 26.7 | 0.1400333 | 27.50333
173 | 0.0272 | 1.408333 | 0.1408333 | 27.2 | 0.1408333 | 27.58667
174 | 0.0267 | 1.416333 | 0.1416333 | 26.7 | 0.1416333 | 27.67333
175 | 0.0265 | 1.424667 | 0.1424667 | 26.5 | 0.1424667 | 27.77667
176 | 0.0267 | 1.432667 | 0.1432667 | 26.7 | 0.1432667 | 27.88333
177 | 0.027 | 1.441 | 0.1441 | 27 | 0.1441 | 27.97667
178 | 0.0269 | 1.449 | 0.1449 | 26.9 | 0.1449 | 28.06667
179 | 0.0266 | 1.457333 | 0.1457333 | 26.6 | 0.1457333 | 28.16667
180 | 0.0268 | 1.465333 | 0.1465333 | 26.8 | 0.1465333 | 28.26667
181 | 0.0271 | 1.473667 | 0.1473667 | 27.1 | 0.1473667 | 28.36
182 | 0.0273 | 1.481667 | 0.1481667 | 27.3 | 0.1481667 | 28.45667
183 | 0.0273 | 1.489667 | 0.1489667 | 27.3 | 0.1489667 | 28.56
184 | 0.0273 | 1.498 | 0.1498 | 27.3 | 0.1498 | 28.65667
185 | 0.0273 | 1.506 | 0.1506 | 27.3 | 0.1506 | 28.75333
186 | 0.0273 | 1.514333 | 0.1514333 | 27.3 | 0.1514333 | 28.85
187 | 0.0276 | 1.522333 | 0.1522333 | 27.6 | 0.1522333 | 28.95667
188 | 0.0275 | 1.530333 | 0.1530333 | 27.5 | 0.1530333 | 29.06667
189 | 0.027 | 1.538667 | 0.1538667 | 27 | 0.1538667 | 29.16333
190 | 0.027 | 1.546667 | 0.1546667 | 27 | 0.1546667 | 29.27333
191 | 0.0275 | 1.555 | 0.1555 | 27.5 | 0.1555 | 29.39
192 | 0.0277 | 1.563 | 0.1563 | 27.7 | 0.1563 | 29.50667
193 | 0.0276 | 1.571333 | 0.1571333 | 27.6 | 0.1571333 | 29.62667
194 | 0.0278 | 1.579333 | 0.1579333 | 27.8 | 0.1579333 | 29.74333
195 | 0.0283 | 1.587667 | 0.1587667 | 28.3 | 0.1587667 | 29.85667
196 | 0.0287 | 1.595667 | 0.1595667 | 28.7 | 0.1595667 | 29.96667
197 | 0.0284 | 1.603667 | 0.1603667 | 28.4 | 0.1603667 | 30.06333
198 | 0.0284 | 1.612 | 0.1612 | 28.4 | 0.1612 | 30.16333
199 | 0.0287 | 1.62 | 0.162 | 28.7 | 0.162 | 30.26
200 | 0.0291 | 1.628333 | 0.1628333 | 29.1 | 0.1628333 | 30.35
201 | 0.0291 | 1.636333 | 0.1636333 | 29.1 | 0.1636333 | 30.43333
202 | 0.0292 | 1.645333 | 0.1645333 | 29.2 | 0.1645333 | 30.52
203 | 0.0298 | 1.653667 | 0.1653667 | 29.8 | 0.1653667 | 30.60667
204 | 0.0298 | 1.661667 | 0.1661667 | 29.8 | 0.1661667 | 30.67667
205 | 0.0297 | 1.669667 | 0.1669667 | 29.7 | 0.1669667 | 30.75333
206 | 0.0295 | 1.678 | 0.1678 | 29.5 | 0.1678 | 30.85
207 | 0.0297 | 1.686 | 0.1686 | 29.7 | 0.1686 | 30.95667
208 | 0.0299 | 1.694333 | 0.1694333 | 29.9 | 0.1694333 | 31.04333
209 | 0.0296 | 1.702333 | 0.1702333 | 29.6 | 0.1702333 | 31.12667
210 | 0.0296 | 1.710667 | 0.1710667 | 29.6 | 0.1710667 | 31.23667
211 | 0.03 | 1.718667 | 0.1718667 | 30 | 0.1718667 | 31.36667
212 | 0.0304 | 1.726667 | 0.1726667 | 30.4 | 0.1726667 | 31.47
213 | 0.0302 | 1.735 | 0.1735 | 30.2 | 0.1735 | 31.55
214 | 0.0302 | 1.743 | 0.1743 | 30.2 | 0.1743 | 31.65333
215 | 0.0302 | 1.751333 | 0.1751333 | 30.2 | 0.1751333 | 31.77667
216 | 0.0305 | 1.759333 | 0.1759333 | 30.5 | 0.1759333 | 31.9
217 | 0.0309 | 1.767667 | 0.1767667 | 30.9 | 0.1767667 | 31.99333
218 | 0.0304 | 1.775667 | 0.1775667 | 30.4 | 0.1775667 | 32.07667
219 | 0.0303 | 1.783667 | 0.1783667 | 30.3 | 0.1783667 | 32.20333
220 | 0.0305 | 1.792 | 0.1792 | 30.5 | 0.1792 | 32.34667
221 | 0.031 | 1.8 | 0.18 | 31 | 0.18 | 32.47667
222 | 0.0313 | 1.808333 | 0.1808333 | 31.3 | 0.1808333 | 32.57667
223 | 0.0311 | 1.816333 | 0.1816333 | 31.1 | 0.1816333 | 32.67
224 | 0.0312 | 1.824667 | 0.1824667 | 31.2 | 0.1824667 | 32.79333
225 | 0.0316 | 1.832667 | 0.1832667 | 31.6 | 0.1832667 | 32.92333
226 | 0.0316 | 1.840667 | 0.1840667 | 31.6 | 0.1840667 | 33.02667
227 | 0.0314 | 1.849 | 0.1849 | 31.4 | 0.1849 | 33.12
228 | 0.0313 | 1.857 | 0.1857 | 31.3 | 0.1857 | 33.23333
229 | 0.0314 | 1.865333 | 0.1865333 | 31.4 | 0.1865333 | 33.37
230 | 0.0316 | 1.873333 | 0.1873333 | 31.6 | 0.1873333 | 33.51333
231 | 0.0317 | 1.881333 | 0.1881333 | 31.7 | 0.1881333 | 33.63333
232 | 0.0318 | 1.889667 | 0.1889667 | 31.8 | 0.1889667 | 33.75
233 | 0.0319 | 1.897667 | 0.1897667 | 31.9 | 0.1897667 | 33.87
234 | 0.0321 | 1.906 | 0.1906 | 32.1 | 0.1906 | 34.00667
235 | 0.0326 | 1.914 | 0.1914 | 32.6 | 0.1914 | 34.13667
236 | 0.0327 | 1.922 | 0.1922 | 32.7 | 0.1922 | 34.22667
237 | 0.0323 | 1.930333 | 0.1930333 | 32.3 | 0.1930333 | 34.32
238 | 0.0324 | 1.938333 | 0.1938333 | 32.4 | 0.1938333 | 34.44333
239 | 0.0329 | 1.946667 | 0.1946667 | 32.9 | 0.1946667 | 34.58667
240 | 0.0335 | 1.954667 | 0.1954667 | 33.5 | 0.1954667 | 34.70667
241 | 0.0331 | 1.963 | 0.1963 | 33.1 | 0.1963 | 34.79333
242 | 0.0328 | 1.971 | 0.1971 | 32.8 | 0.1971 | 34.89333
243 | 0.0333 | 1.979 | 0.1979 | 33.3 | 0.1979 | 35.02
244 | 0.0339 | 1.987333 | 0.1987333 | 33.9 | 0.1987333 | 35.14
245 | 0.0339 | 1.995333 | 0.1995333 | 33.9 | 0.1995333 | 35.23667
246 | 0.0333 | 2.003667 | 0.2003667 | 33.3 | 0.2003667 | 35.33
247 | 0.0334 | 2.011667 | 0.2011667 | 33.4 | 0.2011667 | 35.45
248 | 0.0342 | 2.02 | 0.202 | 34.2 | 0.202 | 35.57667
249 | 0.0346 | 2.028 | 0.2028 | 34.6 | 0.2028 | 35.68
250 | 0.0344 | 2.036333 | 0.2036333 | 34.4 | 0.2036333 | 35.77
251 | 0.034 | 2.044333 | 0.2044333 | 34 | 0.2044333 | 35.87
252 | 0.0341 | 2.052333 | 0.2052333 | 34.1 | 0.2052333 | 35.99667
253 | 0.0348 | 2.060667 | 0.2060667 | 34.8 | 0.2060667 | 36.12333
254 | 0.0351 | 2.068667 | 0.2068667 | 35.1 | 0.2068667 | 36.23333
255 | 0.0347 | 2.077 | 0.2077 | 34.7 | 0.2077 | 36.33333
256 | 0.0344 | 2.085 | 0.2085 | 34.4 | 0.2085 | 36.45333
257 | 0.0348 | 2.093333 | 0.2093333 | 34.8 | 0.2093333 | 36.58667
258 | 0.0354 | 2.101333 | 0.2101333 | 35.4 | 0.2101333 | 36.71
259 | 0.0357 | 2.109333 | 0.2109333 | 35.7 | 0.2109333 | 36.81667
260 | 0.0352 | 2.117667 | 0.2117667 | 35.2 | 0.2117667 | 36.91667
261 | 0.0352 | 2.125667 | 0.2125667 | 35.2 | 0.2125667 | 37.04333
262 | 0.0354 | 2.134 | 0.2134 | 35.4 | 0.2134 | 37.18
263 | 0.036 | 2.142 | 0.2142 | 36 | 0.2142 | 37.31333
264 | 0.036 | 2.150333 | 0.2150333 | 36 | 0.2150333 | 37.42667
265 | 0.0353 | 2.158333 | 0.2158333 | 35.3 | 0.2158333 | 37.55333
266 | 0.0355 | 2.166333 | 0.2166333 | 35.5 | 0.2166333 | 37.70667
267 | 0.036 | 2.174667 | 0.2174667 | 36 | 0.2174667 | 37.86
268 | 0.0367 | 2.182667 | 0.2182667 | 36.7 | 0.2182667 | 37.99667
269 | 0.0365 | 2.191 | 0.2191 | 36.5 | 0.2191 | 38.11
270 | 0.0361 | 2.199 | 0.2199 | 36.1 | 0.2199 | 38.24333
271 | 0.0361 | 2.207333 | 0.2207333 | 36.1 | 0.2207333 | 38.40333
272 | 0.0366 | 2.215667 | 0.2215667 | 36.6 | 0.2215667 | 38.56
273 | 0.0369 | 2.223667 | 0.2223667 | 36.9 | 0.2223667 | 38.7
274 | 0.0368 | 2.231667 | 0.2231667 | 36.8 | 0.2231667 | 38.83333
275 | 0.0367 | 2.239667 | 0.2239667 | 36.7 | 0.2239667 | 38.97
276 | 0.0369 | 2.248 | 0.2248 | 36.9 | 0.2248 | 39.12
277 | 0.0372 | 2.256 | 0.2256 | 37.2 | 0.2256 | 39.26667
278 | 0.0373 | 2.264333 | 0.2264333 | 37.3 | 0.2264333 | 39.41333
279 | 0.0373 | 2.272667 | 0.2272667 | 37.3 | 0.2272667 | 39.56333
280 | 0.0374 | 2.280667 | 0.2280667 | 37.4 | 0.2280667 | 39.72333
281 | 0.0378 | 2.288667 | 0.2288667 | 37.8 | 0.2288667 | 39.88667
282 | 0.0379 | 2.297 | 0.2297 | 37.9 | 0.2297 | 40.03667
283 | 0.0381 | 2.305 | 0.2305 | 38.1 | 0.2305 | 40.18333
284 | 0.0381 | 2.313333 | 0.2313333 | 38.1 | 0.2313333 | 40.33
285 | 0.0383 | 2.321333 | 0.2321333 | 38.3 | 0.2321333 | 40.47667
286 | 0.0384 | 2.329667 | 0.2329667 | 38.4 | 0.2329667 | 40.62333
287 | 0.0385 | 2.337667 | 0.2337667 | 38.5 | 0.2337667 | 40.77333
288 | 0.0386 | 2.346 | 0.2346 | 38.6 | 0.2346 | 40.93
289 | 0.0387 | 2.354 | 0.2354 | 38.7 | 0.2354 | 41.08667
290 | 0.039 | 2.362 | 0.2362 | 39 | 0.2362 | 41.23
291 | 0.0393 | 2.370333 | 0.2370333 | 39.3 | 0.2370333 | 41.37333
292 | 0.0394 | 2.378333 | 0.2378333 | 39.4 | 0.2378333 | 41.51667
293 | 0.0394 | 2.386667 | 0.2386667 | 39.4 | 0.2386667 | 41.66
294 | 0.0398 | 2.394667 | 0.2394667 | 39.8 | 0.2394667 | 41.80333
295 | 0.0399 | 2.402667 | 0.2402667 | 39.9 | 0.2402667 | 41.94
296 | 0.0401 | 2.411 | 0.2411 | 40.1 | 0.2411 | 42.08
297 | 0.0401 | 2.419 | 0.2419 | 40.1 | 0.2419 | 42.21333
298 | 0.0401 | 2.427333 | 0.2427333 | 40.1 | 0.2427333 | 42.35
299 | 0.0405 | 2.435333 | 0.2435333 | 40.5 | 0.2435333 | 42.49667
300 | 0.0409 | 2.443667 | 0.2443667 | 40.9 | 0.2443667 | 42.63333
301 | 0.0408 | 2.451667 | 0.2451667 | 40.8 | 0.2451667 | 42.75
302 | 0.0408 | 2.46 | 0.246 | 40.8 | 0.246 | 42.88
303 | 0.0409 | 2.468 | 0.2468 | 40.9 | 0.2468 | 43.02667
304 | 0.0409 | 2.476 | 0.2476 | 40.9 | 0.2476 | 43.17333
305 | 0.0412 | 2.484333 | 0.2484333 | 41.2 | 0.2484333 | 43.31667
306 | 0.0413 | 2.492333 | 0.2492333 | 41.3 | 0.2492333 | 43.45
307 | 0.0416 | 2.500667 | 0.2500667 | 41.6 | 0.2500667 | 43.59333
308 | 0.0418 | 2.508667 | 0.2508667 | 41.8 | 0.2508667 | 43.73
309 | 0.0421 | 2.517 | 0.2517 | 42.1 | 0.2517 | 43.85
310 | 0.0423 | 2.525 | 0.2525 | 42.3 | 0.2525 | 43.97333
311 | 0.0423 | 2.533333 | 0.2533333 | 42.3 | 0.2533333 | 44.09667
312 | 0.0423 | 2.541333 | 0.2541333 | 42.3 | 0.2541333 | 44.23333
313 | 0.0425 | 2.549333 | 0.2549333 | 42.5 | 0.2549333 | 44.37667
314 | 0.0425 | 2.557667 | 0.2557667 | 42.5 | 0.2557667 | 44.51333
315 | 0.0427 | 2.565667 | 0.2565667 | 42.7 | 0.2565667 | 44.65667
316 | 0.0429 | 2.574 | 0.2574 | 42.9 | 0.2574 | 44.8
317 | 0.0432 | 2.582 | 0.2582 | 43.2 | 0.2582 | 44.94333
318 | 0.0433 | 2.59 | 0.259 | 43.3 | 0.259 | 45.07333
319 | 0.043 | 2.598333 | 0.2598333 | 43 | 0.2598333 | 45.20667
320 | 0.0433 | 2.606333 | 0.2606333 | 43.3 | 0.2606333 | 45.35667
321 | 0.0436 | 2.614667 | 0.2614667 | 43.6 | 0.2614667 | 45.5
322 | 0.0437 | 2.622667 | 0.2622667 | 43.7 | 0.2622667 | 45.64
323 | 0.0437 | 2.631 | 0.2631 | 43.7 | 0.2631 | 45.78333
324 | 0.0439 | 2.639 | 0.2639 | 43.9 | 0.2639 | 45.93333
325 | 0.0441 | 2.647 | 0.2647 | 44.1 | 0.2647 | 46.08
326 | 0.0441 | 2.655333 | 0.2655333 | 44.1 | 0.2655333 | 46.22667
327 | 0.0442 | 2.663667 | 0.2663667 | 44.2 | 0.2663667 | 46.37667
328 | 0.0445 | 2.671667 | 0.2671667 | 44.5 | 0.2671667 | 46.52667
329 | 0.0446 | 2.679667 | 0.2679667 | 44.6 | 0.2679667 | 46.67667
330 | 0.0444 | 2.688 | 0.2688 | 44.4 | 0.2688 | 46.83
331 | 0.0447 | 2.696 | 0.2696 | 44.7 | 0.2696 | 46.99333
332 | 0.0452 | 2.704333 | 0.2704333 | 45.2 | 0.2704333 | 47.14667
333 | 0.0453 | 2.712333 | 0.2712333 | 45.3 | 0.2712333 | 47.29333
334 | 0.0452 | 2.720667 | 0.2720667 | 45.2 | 0.2720667 | 47.44333
335 | 0.0452 | 2.728667 | 0.2728667 | 45.2 | 0.2728667 | 47.60667
336 | 0.0456 | 2.736667 | 0.2736667 | 45.6 | 0.2736667 | 47.78333
337 | 0.0457 | 2.745 | 0.2745 | 45.7 | 0.2745 | 47.95333
338 | 0.0454 | 2.753 | 0.2753 | 45.4 | 0.2753 | 48.12
339 | 0.0458 | 2.761333 | 0.2761333 | 45.8 | 0.2761333 | 48.3
340 | 0.046 | 2.769333 | 0.2769333 | 46 | 0.2769333 | 48.47333
341 | 0.0464 | 2.777667 | 0.2777667 | 46.4 | 0.2777667 | 48.64
342 | 0.0466 | 2.785667 | 0.2785667 | 46.6 | 0.2785667 | 48.79
343 | 0.0466 | 2.793667 | 0.2793667 | 46.6 | 0.2793667 | 48.94333
344 | 0.0468 | 2.802 | 0.2802 | 46.8 | 0.2802 | 49.11
345 | 0.047 | 2.81 | 0.281 | 47 | 0.281 | 49.27333
346 | 0.0472 | 2.818333 | 0.2818333 | 47.2 | 0.2818333 | 49.43
347 | 0.0471 | 2.826333 | 0.2826333 | 47.1 | 0.2826333 | 49.58667
348 | 0.0473 | 2.834667 | 0.2834667 | 47.3 | 0.2834667 | 49.74667
349 | 0.0475 | 2.842667 | 0.2842667 | 47.5 | 0.2842667 | 49.9
350 | 0.0476 | 2.850667 | 0.2850667 | 47.6 | 0.2850667 | 50.05667
351 | 0.0478 | 2.859 | 0.2859 | 47.8 | 0.2859 | 50.22667
352 | 0.048 | 2.867 | 0.2867 | 48 | 0.2867 | 50.38667
353 | 0.0482 | 2.875333 | 0.2875333 | 48.2 | 0.2875333 | 50.53667
354 | 0.0483 | 2.883333 | 0.2883333 | 48.3 | 0.2883333 | 50.69
355 | 0.0485 | 2.891667 | 0.2891667 | 48.5 | 0.2891667 | 50.86333
356 | 0.0486 | 2.899667 | 0.2899667 | 48.6 | 0.2899667 | 51.03333
357 | 0.0487 | 2.907667 | 0.2907667 | 48.7 | 0.2907667 | 51.19333
358 | 0.049 | 2.916 | 0.2916 | 49 | 0.2916 | 51.35667
359 | 0.0492 | 2.924 | 0.2924 | 49.2 | 0.2924 | 51.53333
360 | 0.0493 | 2.932333 | 0.2932333 | 49.3 | 0.2932333 | 51.72333
361 | 0.0493 | 2.940333 | 0.2940333 | 49.3 | 0.2940333 | 51.90333
362 | 0.0496 | 2.948667 | 0.2948667 | 49.6 | 0.2948667 | 52.08
363 | 0.0498 | 2.957 | 0.2957 | 49.8 | 0.2957 | 52.26
364 | 0.0501 | 2.965 | 0.2965 | 50.1 | 0.2965 | 52.44333
365 | 0.0505 | 2.973333 | 0.2973333 | 50.5 | 0.2973333 | 52.62
366 | 0.0507 | 2.981333 | 0.2981333 | 50.7 | 0.2981333 | 52.78667
367 | 0.0507 | 2.989667 | 0.2989667 | 50.7 | 0.2989667 | 52.95
368 | 0.0508 | 2.997667 | 0.2997667 | 50.8 | 0.2997667 | 53.11667
369 | 0.051 | 3.006 | 0.3006 | 51 | 0.3006 | 53.28333
370 | 0.051 | 3.014 | 0.3014 | 51 | 0.3014 | 53.44333
371 | 0.0509 | 3.022333 | 0.3022333 | 50.9 | 0.3022333 | 53.61
372 | 0.0512 | 3.030333 | 0.3030333 | 51.2 | 0.3030333 | 53.78
373 | 0.0516 | 3.038333 | 0.3038333 | 51.6 | 0.3038333 | 53.95333
374 | 0.0517 | 3.046667 | 0.3046667 | 51.7 | 0.3046667 | 54.12333
375 | 0.0517 | 3.054667 | 0.3054667 | 51.7 | 0.3054667 | 54.3
376 | 0.0519 | 3.063 | 0.3063 | 51.9 | 0.3063 | 54.48
377 | 0.0519 | 3.071 | 0.3071 | 51.9 | 0.3071 | 54.65333
378 | 0.0519 | 3.079333 | 0.3079333 | 51.9 | 0.3079333 | 54.84333
379 | 0.0522 | 3.087333 | 0.3087333 | 52.2 | 0.3087333 | 55.05
380 | 0.0527 | 3.095333 | 0.3095333 | 52.7 | 0.3095333 | 55.25333
381 | 0.0526 | 3.103667 | 0.3103667 | 52.6 | 0.3103667 | 55.42667
382 | 0.0525 | 3.111667 | 0.3111667 | 52.5 | 0.3111667 | 55.61
383 | 0.0528 | 3.12 | 0.312 | 52.8 | 0.312 | 55.81333
384 | 0.0535 | 3.128 | 0.3128 | 53.5 | 0.3128 | 56.02
385 | 0.0536 | 3.136333 | 0.3136333 | 53.6 | 0.3136333 | 56.19333
386 | 0.0534 | 3.144333 | 0.3144333 | 53.4 | 0.3144333 | 56.36333
387 | 0.0536 | 3.152667 | 0.3152667 | 53.6 | 0.3152667 | 56.56
388 | 0.0543 | 3.160667 | 0.3160667 | 54.3 | 0.3160667 | 56.76333
389 | 0.0549 | 3.169 | 0.3169 | 54.9 | 0.3169 | 56.93333
390 | 0.0547 | 3.177 | 0.3177 | 54.7 | 0.3177 | 57.07
391 | 0.0546 | 3.185 | 0.3185 | 54.6 | 0.3185 | 57.22667
392 | 0.055 | 3.193333 | 0.3193333 | 55 | 0.3193333 | 57.40667
393 | 0.0553 | 3.201333 | 0.3201333 | 55.3 | 0.3201333 | 57.59
394 | 0.0554 | 3.209667 | 0.3209667 | 55.4 | 0.3209667 | 57.76333
395 | 0.0555 | 3.217667 | 0.3217667 | 55.5 | 0.3217667 | 57.93333
396 | 0.0556 | 3.226 | 0.3226 | 55.6 | 0.3226 | 58.11333
397 | 0.0557 | 3.234 | 0.3234 | 55.7 | 0.3234 | 58.31333
398 | 0.0558 | 3.242 | 0.3242 | 55.8 | 0.3242 | 58.52
399 | 0.0558 | 3.250333 | 0.3250333 | 55.8 | 0.3250333 | 58.73
400 | 0.056 | 3.258333 | 0.3258333 | 56 | 0.3258333 | 58.93333
401 | 0.056 | 3.266667 | 0.3266667 | 56 | 0.3266667 | 59.13
402 | 0.0564 | 3.274667 | 0.3274667 | 56.4 | 0.3274667 | 59.34
403 | 0.0567 | 3.283 | 0.3283 | 56.7 | 0.3283 | 59.54333
404 | 0.057 | 3.291 | 0.3291 | 57 | 0.3291 | 59.73667
405 | 0.0571 | 3.299 | 0.3299 | 57.1 | 0.3299 | 59.9
406 | 0.0571 | 3.307333 | 0.3307333 | 57.1 | 0.3307333 | 60.08333
407 | 0.0576 | 3.315333 | 0.3315333 | 57.6 | 0.3315333 | 60.29333
408 | 0.0581 | 3.323667 | 0.3323667 | 58.1 | 0.3323667 | 60.49667
409 | 0.0583 | 3.331667 | 0.3331667 | 58.3 | 0.3331667 | 60.67333
410 | 0.0579 | 3.34 | 0.334 | 57.9 | 0.334 | 60.82667
411 | 0.0581 | 3.348 | 0.3348 | 58.1 | 0.3348 | 61.02333
412 | 0.0586 | 3.356333 | 0.3356333 | 58.6 | 0.3356333 | 61.23333
413 | 0.059 | 3.364333 | 0.3364333 | 59 | 0.3364333 | 61.41667
414 | 0.0587 | 3.372333 | 0.3372333 | 58.7 | 0.3372333 | 61.57
415 | 0.0587 | 3.380667 | 0.3380667 | 58.7 | 0.3380667 | 61.74
416 | 0.0593 | 3.388667 | 0.3388667 | 59.3 | 0.3388667 | 61.94667
417 | 0.0597 | 3.397 | 0.3397 | 59.7 | 0.3397 | 62.15667
418 | 0.0594 | 3.405 | 0.3405 | 59.4 | 0.3405 | 62.33667
419 | 0.059 | 3.413333 | 0.3413333 | 59 | 0.3413333 | 62.51
420 | 0.0594 | 3.421333 | 0.3421333 | 59.4 | 0.3421333 | 62.71667
421 | 0.06 | 3.429333 | 0.3429333 | 60 | 0.3429333 | 62.94667
422 | 0.0605 | 3.437667 | 0.3437667 | 60.5 | 0.3437667 | 63.16333
423 | 0.0605 | 3.445667 | 0.3445667 | 60.5 | 0.3445667 | 63.34
424 | 0.0605 | 3.454 | 0.3454 | 60.5 | 0.3454 | 63.51
425 | 0.0609 | 3.462 | 0.3462 | 60.9 | 0.3462 | 63.69667
426 | 0.0616 | 3.47 | 0.347 | 61.6 | 0.347 | 63.89
427 | 0.0619 | 3.478333 | 0.3478333 | 61.9 | 0.3478333 | 64.05667
428 | 0.0621 | 3.486333 | 0.3486333 | 62.1 | 0.3486333 | 64.2
429 | 0.0619 | 3.494667 | 0.3494667 | 61.9 | 0.3494667 | 64.35667
430 | 0.0619 | 3.502667 | 0.3502667 | 61.9 | 0.3502667 | 64.53667
431 | 0.0623 | 3.511 | 0.3511 | 62.3 | 0.3511 | 64.73
432 | 0.0625 | 3.519 | 0.3519 | 62.5 | 0.3519 | 64.90667
433 | 0.0625 | 3.527333 | 0.3527333 | 62.5 | 0.3527333 | 65.06667
434 | 0.0619 | 3.535333 | 0.3535333 | 61.9 | 0.3535333 | 65.25
435 | 0.0626 | 3.543333 | 0.3543333 | 62.6 | 0.3543333 | 65.47333
436 | 0.0634 | 3.551667 | 0.3551667 | 63.4 | 0.3551667 | 65.69
437 | 0.0637 | 3.559667 | 0.3559667 | 63.7 | 0.3559667 | 65.87333
438 | 0.0634 | 3.568 | 0.3568 | 63.4 | 0.3568 | 66.05
439 | 0.0629 | 3.576 | 0.3576 | 62.9 | 0.3576 | 66.23667
440 | 0.0638 | 3.584333 | 0.3584333 | 63.8 | 0.3584333 | 66.45333
441 | 0.0644 | 3.592333 | 0.3592333 | 64.4 | 0.3592333 | 66.64
442 | 0.0641 | 3.600667 | 0.3600667 | 64.1 | 0.3600667 | 66.80667
443 | 0.0636 | 3.608667 | 0.3608667 | 63.6 | 0.3608667 | 66.98667
444 | 0.0638 | 3.616667 | 0.3616667 | 63.8 | 0.3616667 | 67.19333
445 | 0.0649 | 3.625 | 0.3625 | 64.9 | 0.3625 | 67.4
446 | 0.0656 | 3.633 | 0.3633 | 65.6 | 0.3633 | 67.57667
447 | 0.0651 | 3.641333 | 0.3641333 | 65.1 | 0.3641333 | 67.73
448 | 0.0646 | 3.649333 | 0.3649333 | 64.6 | 0.3649333 | 67.90667
449 | 0.0652 | 3.657667 | 0.3657667 | 65.2 | 0.3657667 | 68.11333
450 | 0.0663 | 3.665667 | 0.3665667 | 66.3 | 0.3665667 | 68.31333
451 | 0.0665 | 3.673667 | 0.3673667 | 66.5 | 0.3673667 | 68.48333
452 | 0.0658 | 3.682 | 0.3682 | 65.8 | 0.3682 | 68.65333
453 | 0.0656 | 3.69 | 0.369 | 65.6 | 0.369 | 68.84333
454 | 0.0661 | 3.698333 | 0.3698333 | 66.1 | 0.3698333 | 69.05
455 | 0.0667 | 3.706333 | 0.3706333 | 66.7 | 0.3706333 | 69.25667
456 | 0.0666 | 3.714667 | 0.3714667 | 66.6 | 0.3714667 | 69.45667
457 | 0.0662 | 3.722667 | 0.3722667 | 66.2 | 0.3722667 | 69.66333
458 | 0.0668 | 3.731 | 0.3731 | 66.8 | 0.3731 | 69.88333
459 | 0.0673 | 3.739 | 0.3739 | 67.3 | 0.3739 | 70.09333
460 | 0.0677 | 3.747333 | 0.3747333 | 67.7 | 0.3747333 | 70.3
461 | 0.0676 | 3.755333 | 0.3755333 | 67.6 | 0.3755333 | 70.49
462 | 0.0673 | 3.763333 | 0.3763333 | 67.3 | 0.3763333 | 70.68333
463 | 0.068 | 3.771667 | 0.3771667 | 68 | 0.3771667 | 70.89333
464 | 0.0686 | 3.779667 | 0.3779667 | 68.6 | 0.3779667 | 71.09
465 | 0.0691 | 3.788 | 0.3788 | 69.1 | 0.3788 | 71.27
466 | 0.0689 | 3.796 | 0.3796 | 68.9 | 0.3796 | 71.44333
467 | 0.069 | 3.804333 | 0.3804333 | 69 | 0.3804333 | 71.63667
468 | 0.069 | 3.812333 | 0.3812333 | 69 | 0.3812333 | 71.83667
469 | 0.0694 | 3.820333 | 0.3820333 | 69.4 | 0.3820333 | 72.04667
470 | 0.0694 | 3.828667 | 0.3828667 | 69.4 | 0.3828667 | 72.24667
471 | 0.0694 | 3.836667 | 0.3836667 | 69.4 | 0.3836667 | 72.45333
472 | 0.0695 | 3.845 | 0.3845 | 69.5 | 0.3845 | 72.67
473 | 0.0698 | 3.853 | 0.3853 | 69.8 | 0.3853 | 72.89333
474 | 0.07 | 3.861333 | 0.3861333 | 70 | 0.3861333 | 73.11
475 | 0.0702 | 3.869333 | 0.3869333 | 70.2 | 0.3869333 | 73.32333
476 | 0.0702 | 3.877667 | 0.3877667 | 70.2 | 0.3877667 | 73.53667
477 | 0.0704 | 3.885667 | 0.3885667 | 70.4 | 0.3885667 | 73.75
478 | 0.0708 | 3.893667 | 0.3893667 | 70.8 | 0.3893667 | 73.96333
479 | 0.0712 | 3.902 | 0.3902 | 71.2 | 0.3902 | 74.17
480 | 0.0714 | 3.91 | 0.391 | 71.4 | 0.391 | 74.38333
481 | 0.0716 | 3.918333 | 0.3918333 | 71.6 | 0.3918333 | 74.6
482 | 0.0715 | 3.926333 | 0.3926333 | 71.5 | 0.3926333 | 74.80667
483 | 0.0718 | 3.934333 | 0.3934333 | 71.8 | 0.3934333 | 75.02333
484 | 0.0723 | 3.942667 | 0.3942667 | 72.3 | 0.3942667 | 75.24667
485 | 0.0727 | 3.950667 | 0.3950667 | 72.7 | 0.3950667 | 75.45667
486 | 0.0728 | 3.959 | 0.3959 | 72.8 | 0.3959 | 75.65667
487 | 0.0728 | 3.967 | 0.3967 | 72.8 | 0.3967 | 75.86333
488 | 0.0731 | 3.975333 | 0.3975333 | 73.1 | 0.3975333 | 76.08667
489 | 0.0735 | 3.983333 | 0.3983333 | 73.5 | 0.3983333 | 76.3
490 | 0.0734 | 3.991667 | 0.3991667 | 73.4 | 0.3991667 | 76.50667
491 | 0.0734 | 3.999667 | 0.3999667 | 73.4 | 0.3999667 | 76.72333
492 | 0.0736 | 4.007667 | 0.4007667 | 73.6 | 0.4007667 | 76.94667
493 | 0.0739 | 4.016 | 0.4016 | 73.9 | 0.4016 | 77.17667
494 | 0.074 | 4.024 | 0.4024 | 74 | 0.4024 | 77.41333
495 | 0.0743 | 4.032333 | 0.4032333 | 74.3 | 0.4032333 | 77.65667
496 | 0.0747 | 4.040333 | 0.4040333 | 74.7 | 0.4040333 | 77.89333
497 | 0.075 | 4.048666 | 0.4048666 | 75 | 0.4048666 | 78.12333
498 | 0.0753 | 4.056667 | 0.4056667 | 75.3 | 0.4056667 | 78.34667
499 | 0.0754 | 4.064667 | 0.4064667 | 75.4 | 0.4064667 | 78.56667
500 | 0.0756 | 4.073 | 0.4073 | 75.6 | 0.4073 | 78.78667
501 | 0.0759 | 4.081 | 0.4081 | 75.9 | 0.4081 | 79.00333
502 | 0.0762 | 4.089334 | 0.4089334 | 76.2 | 0.4089334 | 79.21667
503 | 0.0763 | 4.097333 | 0.4097333 | 76.3 | 0.4097333 | 79.43
504 | 0.0764 | 4.105667 | 0.4105667 | 76.4 | 0.4105667 | 79.65
505 | 0.0766 | 4.113667 | 0.4113667 | 76.6 | 0.4113667 | 79.86333
506 | 0.0766 | 4.122 | 0.4122 | 76.6 | 0.4122 | 80.08
507 | 0.0768 | 4.13 | 0.413 | 76.8 | 0.413 | 80.31667
508 | 0.077 | 4.138 | 0.4138 | 77 | 0.4138 | 80.55667
509 | 0.0776 | 4.146333 | 0.4146333 | 77.6 | 0.4146333 | 80.77667
510 | 0.0779 | 4.154333 | 0.4154333 | 77.9 | 0.4154333 | 80.98
511 | 0.0778 | 4.162667 | 0.4162667 | 77.8 | 0.4162667 | 81.19
512 | 0.078 | 4.170667 | 0.4170667 | 78 | 0.4170667 | 81.42
513 | 0.0785 | 4.179 | 0.4179 | 78.5 | 0.4179 | 81.64
514 | 0.0786 | 4.187 | 0.4187 | 78.6 | 0.4187 | 81.83667
515 | 0.0787 | 4.195333 | 0.4195333 | 78.7 | 0.4195333 | 82.04333
516 | 0.079 | 4.203333 | 0.4203333 | 79 | 0.4203333 | 82.26667
517 | 0.0795 | 4.211333 | 0.4211333 | 79.5 | 0.4211333 | 82.47333
518 | 0.0795 | 4.219666 | 0.4219666 | 79.5 | 0.4219666 | 82.67
519 | 0.0797 | 4.227667 | 0.4227667 | 79.7 | 0.4227667 | 82.87667
520 | 0.0799 | 4.236 | 0.4236 | 79.9 | 0.4236 | 83.09
521 | 0.0801 | 4.244 | 0.4244 | 80.1 | 0.4244 | 83.29667
522 | 0.0805 | 4.252333 | 0.4252333 | 80.5 | 0.4252333 | 83.5
523 | 0.081 | 4.260334 | 0.4260334 | 81 | 0.4260334 | 83.69333
524 | 0.0813 | 4.268333 | 0.4268333 | 81.3 | 0.4268333 | 83.87333
525 | 0.0814 | 4.276667 | 0.4276667 | 81.4 | 0.4276667 | 84.05
526 | 0.0816 | 4.284667 | 0.4284667 | 81.6 | 0.4284667 | 84.23
527 | 0.0817 | 4.293 | 0.4293 | 81.7 | 0.4293 | 84.41667
528 | 0.0819 | 4.301 | 0.4301 | 81.9 | 0.4301 | 84.60667
529 | 0.082 | 4.309333 | 0.4309333 | 82 | 0.4309333 | 84.79
530 | 0.0821 | 4.317333 | 0.4317333 | 82.1 | 0.4317333 | 84.98
531 | 0.0823 | 4.325667 | 0.4325667 | 82.3 | 0.4325667 | 85.18333
532 | 0.0826 | 4.333667 | 0.4333667 | 82.6 | 0.4333667 | 85.39333
533 | 0.0829 | 4.341667 | 0.4341667 | 82.9 | 0.4341667 | 85.58667
534 | 0.0828 | 4.35 | 0.435 | 82.8 | 0.435 | 85.76333
535 | 0.0831 | 4.358 | 0.4358 | 83.1 | 0.4358 | 85.95
536 | 0.0837 | 4.366333 | 0.4366333 | 83.7 | 0.4366333 | 86.14333
537 | 0.084 | 4.374333 | 0.4374333 | 84 | 0.4374333 | 86.32
538 | 0.0836 | 4.382667 | 0.4382667 | 83.6 | 0.4382667 | 86.48333
539 | 0.0837 | 4.390666 | 0.4390666 | 83.7 | 0.4390666 | 86.67667
540 | 0.0842 | 4.399 | 0.4399 | 84.2 | 0.4399 | 86.88333
541 | 0.0847 | 4.407 | 0.4407 | 84.7 | 0.4407 | 87.07667
542 | 0.0846 | 4.415 | 0.4415 | 84.6 | 0.4415 | 87.25333
543 | 0.0844 | 4.423333 | 0.4423333 | 84.4 | 0.4423333 | 87.44333
544 | 0.0848 | 4.431334 | 0.4431334 | 84.8 | 0.4431334 | 87.65
545 | 0.0854 | 4.439667 | 0.4439667 | 85.4 | 0.4439667 | 87.84333
546 | 0.0852 | 4.447667 | 0.4447667 | 85.2 | 0.4447667 | 88.02
547 | 0.0854 | 4.456 | 0.4456 | 85.4 | 0.4456 | 88.22
548 | 0.0857 | 4.464 | 0.4464 | 85.7 | 0.4464 | 88.42667
549 | 0.0861 | 4.472 | 0.4472 | 86.1 | 0.4472 | 88.62667
550 | 0.0861 | 4.480333 | 0.4480333 | 86.1 | 0.4480333 | 88.82
551 | 0.0862 | 4.488333 | 0.4488333 | 86.2 | 0.4488333 | 89.02667
552 | 0.0863 | 4.496666 | 0.4496666 | 86.3 | 0.4496666 | 89.24333
553 | 0.0864 | 4.504667 | 0.4504667 | 86.4 | 0.4504667 | 89.46
554 | 0.0866 | 4.513 | 0.4513 | 86.6 | 0.4513 | 89.67
555 | 0.0868 | 4.521 | 0.4521 | 86.8 | 0.4521 | 89.88
556 | 0.0872 | 4.529333 | 0.4529333 | 87.2 | 0.4529333 | 90.08667
557 | 0.0874 | 4.537333 | 0.4537333 | 87.4 | 0.4537333 | 90.29333
558 | 0.0874 | 4.545333 | 0.4545333 | 87.4 | 0.4545333 | 90.49667
559 | 0.0877 | 4.553667 | 0.4553667 | 87.7 | 0.4553667 | 90.70333
560 | 0.0882 | 4.561666 | 0.4561666 | 88.2 | 0.4561666 | 90.90667
561 | 0.0886 | 4.57 | 0.457 | 88.6 | 0.457 | 91.10667
562 | 0.0884 | 4.578 | 0.4578 | 88.4 | 0.4578 | 91.3
563 | 0.0882 | 4.586 | 0.4586 | 88.2 | 0.4586 | 91.51
564 | 0.0884 | 4.594333 | 0.4594333 | 88.4 | 0.4594333 | 91.73333
565 | 0.0889 | 4.602334 | 0.4602334 | 88.9 | 0.4602334 | 91.95667
566 | 0.089 | 4.610667 | 0.4610667 | 89 | 0.4610667 | 92.16333
567 | 0.0889 | 4.618667 | 0.4618667 | 88.9 | 0.4618667 | 92.37667
568 | 0.0894 | 4.627 | 0.4627 | 89.4 | 0.4627 | 92.6
569 | 0.0899 | 4.635 | 0.4635 | 89.9 | 0.4635 | 92.82
570 | 0.09 | 4.643 | 0.4643 | 90 | 0.4643 | 93.04
571 | 0.09 | 4.651333 | 0.4651333 | 90 | 0.4651333 | 93.27
572 | 0.0903 | 4.659333 | 0.4659333 | 90.3 | 0.4659333 | 93.5
573 | 0.0906 | 4.667666 | 0.4667666 | 90.6 | 0.4667666 | 93.72667
574 | 0.0906 | 4.675667 | 0.4675667 | 90.6 | 0.4675667 | 93.94333
575 | 0.0907 | 4.684 | 0.4684 | 90.7 | 0.4684 | 94.16667
576 | 0.0912 | 4.692 | 0.4692 | 91.2 | 0.4692 | 94.39333
577 | 0.0916 | 4.700333 | 0.4700333 | 91.6 | 0.4700333 | 94.60333
578 | 0.0917 | 4.708333 | 0.4708333 | 91.7 | 0.4708333 | 94.81
579 | 0.0919 | 4.716333 | 0.4716333 | 91.9 | 0.4716333 | 95.03
580 | 0.0923 | 4.724667 | 0.4724667 | 92.3 | 0.4724667 | 95.25333
581 | 0.0927 | 4.732666 | 0.4732666 | 92.7 | 0.4732666 | 95.47333
582 | 0.0928 | 4.741 | 0.4741 | 92.8 | 0.4741 | 95.68
583 | 0.0927 | 4.749 | 0.4749 | 92.7 | 0.4749 | 95.89333
584 | 0.0929 | 4.757333 | 0.4757333 | 92.9 | 0.4757333 | 96.11333
585 | 0.093 | 4.765333 | 0.4765333 | 93 | 0.4765333 | 96.33
586 | 0.0934 | 4.773667 | 0.4773667 | 93.4 | 0.4773667 | 96.54333
587 | 0.0935 | 4.781667 | 0.4781667 | 93.5 | 0.4781667 | 96.74667
588 | 0.0936 | 4.789667 | 0.4789667 | 93.6 | 0.4789667 | 96.95333
589 | 0.0938 | 4.798 | 0.4798 | 93.8 | 0.4798 | 97.15667
590 | 0.0942 | 4.806 | 0.4806 | 94.2 | 0.4806 | 97.35667
591 | 0.0944 | 4.814333 | 0.4814333 | 94.4 | 0.4814333 | 97.55667
592 | 0.0947 | 4.822333 | 0.4822333 | 94.7 | 0.4822333 | 97.77
593 | 0.0949 | 4.830667 | 0.4830667 | 94.9 | 0.4830667 | 97.97333
594 | 0.0951 | 4.838666 | 0.4838666 | 95.1 | 0.4838666 | 98.18
595 | 0.0951 | 4.846667 | 0.4846667 | 95.1 | 0.4846667 | 98.39
596 | 0.0954 | 4.855 | 0.4855 | 95.4 | 0.4855 | 98.6
597 | 0.0956 | 4.863 | 0.4863 | 95.6 | 0.4863 | 98.8
598 | 0.096 | 4.871333 | 0.4871333 | 96 | 0.4871333 | 99.00333
599 | 0.0965 | 4.879333 | 0.4879333 | 96.5 | 0.4879333 | 99.20667
600 | 0.0969 | 4.887667 | 0.4887667 | 96.9 | 0.4887667 | 99.41
601 | 0.0969 | 4.895667 | 0.4895667 | 96.9 | 0.4895667 | 99.60333
602 | 0.0971 | 4.903666 | 0.4903666 | 97.1 | 0.4903666 | 99.81
603 | 0.0971 | 4.912 | 0.4912 | 97.1 | 0.4912 | 100.02
604 | 0.0973 | 4.92 | 0.492 | 97.3 | 0.492 | 100.24
605 | 0.0975 | 4.928333 | 0.4928333 | 97.5 | 0.4928333 | 100.4533
606 | 0.0975 | 4.936333 | 0.4936333 | 97.5 | 0.4936333 | 100.67
607 | 0.0978 | 4.944667 | 0.4944667 | 97.8 | 0.4944667 | 100.9033
608 | 0.0983 | 4.952667 | 0.4952667 | 98.3 | 0.4952667 | 101.13
609 | 0.0986 | 4.961 | 0.4961 | 98.6 | 0.4961 | 101.35
610 | 0.0989 | 4.969 | 0.4969 | 98.9 | 0.4969 | 101.5667
611 | 0.0989 | 4.977 | 0.4977 | 98.9 | 0.4977 | 101.7833
612 | 0.0992 | 4.985333 | 0.4985333 | 99.2 | 0.4985333 | 102.01
613 | 0.0993 | 4.993333 | 0.4993333 | 99.3 | 0.4993333 | 102.24
614 | 0.0994 | 5.001667 | 0.5001667 | 99.4 | 0.5001667 | 102.4833
615 | 0.0994 | 5.009666 | 0.5009666 | 99.4 | 0.5009666 | 102.7233
616 | 0.0995 | 5.018 | 0.5018 | 99.5 | 0.5018 | 102.9667
617 | 0.0997 | 5.026 | 0.5026 | 99.7 | 0.5026 | 103.21
618 | 0.0997 | 5.034333 | 0.5034333 | 99.7 | 0.5034333 | 103.4567
619 | 0.0998 | 5.042333 | 0.5042333 | 99.8 | 0.5042333 | 103.7167
620 | 0.1002 | 5.050333 | 0.5050333 | 100.2 | 0.5050333 | 103.98
621 | 0.1008 | 5.058667 | 0.5058667 | 100.8 | 0.5058667 | 104.23
622 | 0.1008 | 5.066667 | 0.5066667 | 100.8 | 0.5066667 | 104.47
623 | 0.1011 | 5.075 | 0.5075 | 101.1 | 0.5075 | 104.7167
624 | 0.1014 | 5.083 | 0.5083 | 101.4 | 0.5083 | 104.9567
625 | 0.1014 | 5.091 | 0.5091 | 101.4 | 0.5091 | 105.1933
626 | 0.1014 | 5.099333 | 0.5099333 | 101.4 | 0.5099333 | 105.44
627 | 0.1017 | 5.107333 | 0.5107333 | 101.7 | 0.5107333 | 105.6967
628 | 0.1021 | 5.115667 | 0.5115667 | 102.1 | 0.5115667 | 105.9433
629 | 0.1026 | 5.123667 | 0.5123667 | 102.6 | 0.5123667 | 106.1767
630 | 0.1027 | 5.132 | 0.5132 | 102.7 | 0.5132 | 106.4033
631 | 0.1031 | 5.14 | 0.514 | 103.1 | 0.514 | 106.6367
632 | 0.1034 | 5.148334 | 0.5148334 | 103.4 | 0.5148334 | 106.86
633 | 0.1037 | 5.156333 | 0.5156333 | 103.7 | 0.5156333 | 107.07
634 | 0.1037 | 5.164667 | 0.5164667 | 103.7 | 0.5164667 | 107.28
635 | 0.104 | 5.172667 | 0.5172667 | 104 | 0.5172667 | 107.5033
636 | 0.1045 | 5.180666 | 0.5180666 | 104.5 | 0.5180666 | 107.73
637 | 0.1046 | 5.189 | 0.5189 | 104.6 | 0.5189 | 107.93
638 | 0.1049 | 5.197 | 0.5197 | 104.9 | 0.5197 | 108.1233
639 | 0.1051 | 5.205333 | 0.5205333 | 105.1 | 0.5205333 | 108.3267
640 | 0.1054 | 5.213333 | 0.5213333 | 105.4 | 0.5213333 | 108.5433
641 | 0.1057 | 5.221667 | 0.5221667 | 105.7 | 0.5221667 | 108.7633
642 | 0.1061 | 5.229667 | 0.5229667 | 106.1 | 0.5229667 | 108.97
643 | 0.1066 | 5.237667 | 0.5237667 | 106.6 | 0.5237667 | 109.1867
644 | 0.1066 | 5.246 | 0.5246 | 106.6 | 0.5246 | 109.3967
645 | 0.1067 | 5.254 | 0.5254 | 106.7 | 0.5254 | 109.6067
646 | 0.1068 | 5.262333 | 0.5262333 | 106.8 | 0.5262333 | 109.8167
647 | 0.1071 | 5.270333 | 0.5270333 | 107.1 | 0.5270333 | 110.03
648 | 0.1075 | 5.279 | 0.5279 | 107.5 | 0.5279 | 110.2433
649 | 0.1077 | 5.287 | 0.5287 | 107.7 | 0.5287 | 110.45
650 | 0.1077 | 5.295333 | 0.5295333 | 107.7 | 0.5295333 | 110.65
651 | 0.108 | 5.303333 | 0.5303333 | 108 | 0.5303333 | 110.8567
652 | 0.1082 | 5.311666 | 0.5311666 | 108.2 | 0.5311666 | 111.06
653 | 0.1083 | 5.319667 | 0.5319667 | 108.3 | 0.5319667 | 111.26
654 | 0.1085 | 5.328 | 0.5328 | 108.5 | 0.5328 | 111.46
655 | 0.1088 | 5.336 | 0.5336 | 108.8 | 0.5336 | 111.6567
656 | 0.1091 | 5.344 | 0.5344 | 109.1 | 0.5344 | 111.85
657 | 0.1091 | 5.352334 | 0.5352334 | 109.1 | 0.5352334 | 112.04
658 | 0.1091 | 5.360333 | 0.5360333 | 109.1 | 0.5360333 | 112.23
659 | 0.1094 | 5.368667 | 0.5368667 | 109.4 | 0.5368667 | 112.43
660 | 0.1097 | 5.376667 | 0.5376667 | 109.7 | 0.5376667 | 112.63
661 | 0.1098 | 5.385 | 0.5385 | 109.8 | 0.5385 | 112.8333
662 | 0.1097 | 5.393 | 0.5393 | 109.7 | 0.5393 | 113.03
663 | 0.11 | 5.401 | 0.5401 | 110 | 0.5401 | 113.2467
664 | 0.1104 | 5.409333 | 0.5409333 | 110.4 | 0.5409333 | 113.46
665 | 0.1108 | 5.417333 | 0.5417333 | 110.8 | 0.5417333 | 113.66
666 | 0.1105 | 5.425667 | 0.5425667 | 110.5 | 0.5425667 | 113.8367
667 | 0.1104 | 5.433667 | 0.5433667 | 110.4 | 0.5433667 | 114.02
668 | 0.111 | 5.442 | 0.5442 | 111 | 0.5442 | 114.21
669 | 0.1116 | 5.45 | 0.545 | 111.6 | 0.545 | 114.3733
670 | 0.112 | 5.458333 | 0.5458333 | 112 | 0.5458333 | 114.51
671 | 0.1119 | 5.466333 | 0.5466333 | 111.9 | 0.5466333 | 114.6433
672 | 0.1126 | 5.474333 | 0.5474333 | 112.6 | 0.5474333 | 114.79
673 | 0.1129 | 5.482666 | 0.5482666 | 112.9 | 0.5482666 | 114.9167
674 | 0.1129 | 5.490667 | 0.5490667 | 112.9 | 0.5490667 | 115.03
675 | 0.113 | 5.499 | 0.5499 | 113 | 0.5499 | 115.16
676 | 0.1132 | 5.507667 | 0.5507667 | 113.2 | 0.5507667 | 115.3033
677 | 0.1135 | 5.515666 | 0.5515666 | 113.5 | 0.5515666 | 115.4467
678 | 0.1137 | 5.524 | 0.5524 | 113.7 | 0.5524 | 115.5733
679 | 0.1137 | 5.532333 | 0.5532333 | 113.7 | 0.5532333 | 115.7
680 | 0.1139 | 5.540333 | 0.5540333 | 113.9 | 0.5540333 | 115.84
681 | 0.1141 | 5.548666 | 0.5548666 | 114.1 | 0.5548666 | 115.98
682 | 0.1142 | 5.556667 | 0.5556667 | 114.2 | 0.5556667 | 116.1233
683 | 0.1143 | 5.565 | 0.5565 | 114.3 | 0.5565 | 116.25
684 | 0.1144 | 5.573 | 0.5573 | 114.4 | 0.5573 | 116.3567
685 | 0.1146 | 5.581333 | 0.5581333 | 114.6 | 0.5581333 | 116.45
686 | 0.1148 | 5.589334 | 0.5589334 | 114.8 | 0.5589334 | 116.5267
687 | 0.1148 | 5.597333 | 0.5597333 | 114.8 | 0.5597333 | 116.5733
688 | 0.1151 | 5.605667 | 0.5605667 | 115.1 | 0.5605667 | 116.5933
689 | 0.1154 | 5.613667 | 0.5613667 | 115.4 | 0.5613667 | 116.6067
690 | 0.1158 | 5.622 | 0.5622 | 115.8 | 0.5622 | 116.6333
691 | 0.1157 | 5.63 | 0.563 | 115.7 | 0.563 | 116.6533
692 | 0.1162 | 5.638 | 0.5638 | 116.2 | 0.5638 | 116.66
693 | 0.1164 | 5.646333 | 0.5646333 | 116.4 | 0.5646333 | 116.63
694 | 0.1164 | 5.654333 | 0.5654333 | 116.4 | 0.5654333 | 116.6
695 | 0.1161 | 5.662667 | 0.5662667 | 116.1 | 0.5662667 | 116.56
696 | 0.116 | 5.670667 | 0.5670667 | 116 | 0.5670667 | 116.4367
697 | 0.1161 | 5.679 | 0.5679 | 116.1 | 0.5679 | 116.2367
698 | 0.1159 | 5.687 | 0.5687 | 115.9 | 0.5687 | 115.94
699 | 0.1157 | 5.695333 | 0.5695333 | 115.7 | 0.5695333 | 115.53
700 | 0.116 | 5.703333 | 0.5703333 | 116 | 0.5703333 | 115.05
701 | 0.1163 | 5.711333 | 0.5711333 | 116.3 | 0.5711333 | 114.4833
702 | 0.1164 | 5.719666 | 0.5719666 | 116.4 | 0.5719666 | 113.7933
703 | 0.1163 | 5.727667 | 0.5727667 | 116.3 | 0.5727667 | 113.0033
704 | 0.1168 | 5.736 | 0.5736 | 116.8 | 0.5736 | 112.0267
705 | 0.1173 | 5.744 | 0.5744 | 117.3 | 0.5744 | 110.8467
706 | 0.1175 | 5.752333 | 0.5752333 | 117.5 | 0.5752333 | 109.4533
707 | 0.1173 | 5.760334 | 0.5760334 | 117.3 | 0.5760334 | 107.87
708 | 0.1175 | 5.768333 | 0.5768333 | 117.5 | 0.5768333 | 106.23
709 | 0.1179 | 5.776667 | 0.5776667 | 117.9 | 0.5776667 | 104.5033
710 | 0.1181 | 5.784667 | 0.5784667 | 118.1 | 0.5784667 | 102.7367
711 | 0.1184 | 5.793 | 0.5793 | 118.4 | 0.5793 | 100.96
712 | 0.118 | 5.801 | 0.5801 | 118 | 0.5801 | 99.14667
713 | 0.1175 | 5.809333 | 0.5809333 | 117.5 | 0.5809333 | 97.31667
714 | 0.1172 | 5.817333 | 0.5817333 | 117.2 | 0.5817333 | 95.49667
715 | 0.1169 | 5.825667 | 0.5825667 | 116.9 | 0.5825667 | 93.71667
716 | 0.1162 | 5.833667 | 0.5833667 | 116.2 | 0.5833667 | 91.98
717 | 0.1154 | 5.841667 | 0.5841667 | 115.4 | 0.5841667 | 90.24333
718 | 0.1155 | 5.85 | 0.585 | 115.5 | 0.585 | 88.53333
719 | 0.1162 | 5.858 | 0.5858 | 116.2 | 0.5858 | 86.83
720 | 0.1164 | 5.866333 | 0.5866333 | 116.4 | 0.5866333 | 85.12667
721 | 0.1159 | 5.874333 | 0.5874333 | 115.9 | 0.5874333 | 83.40667
722 | 0.1153 | 5.882667 | 0.5882667 | 115.3 | 0.5882667 | 81.68667
723 | 0.1155 | 5.890666 | 0.5890666 | 115.5 | 0.5890666 | 80.00667
724 | 0.1152 | 5.898667 | 0.5898667 | 115.2 | 0.5898667 | 78.34
725 | 0.1124 | 5.907 | 0.5907 | 112.4 | 0.5907 | 76.70667
726 | 0.11 | 5.915 | 0.5915 | 110 | 0.5915 | 75.16
727 | 0.1072 | 5.923333 | 0.5923333 | 107.2 | 0.5923333 | 73.68667
728 | 0.1036 | 5.931334 | 0.5931334 | 103.6 | 0.5931334 | 72.31
729 | 0.1013 | 5.939667 | 0.5939667 | 101.3 | 0.5939667 | 71.06667
730 | 0.099 | 5.947667 | 0.5947667 | 99 | 0.5947667 | 69.90333
731 | 0.0956 | 5.955667 | 0.5955667 | 95.6 | 0.5955667 | 68.81667
732 | 0.0927 | 5.964 | 0.5964 | 92.7 | 0.5964 | 67.84667
733 | 0.087 | 5.972 | 0.5972 | 87 | 0.5972 | 66.99
734 | 0.0814 | 5.980333 | 0.5980333 | 81.4 | 0.5980333 | 66.34333
735 | 0.0755 | 5.988333 | 0.5988333 | 75.5 | 0.5988333 | 65.9
736 | 0.07 | 5.996666 | 0.5996666 | 70 | 0.5996666 | 65.64
737 | 0.0681 | 6.004667 | 0.6004667 | 68.1 | 0.6004667 | 65.56
738 | 0.0657 | 6.012667 | 0.6012667 | 65.7 | 0.6012667 | 65.56
739 | 0.0649 | 6.021 | 0.6021 | 64.9 | 0.6021 | 65.66
740 | 0.0648 | 6.029 | 0.6029 | 64.8 | 0.6029 | 65.78667
741 | 0.064 | 6.037333 | 0.6037333 | 64 | 0.6037333 | 65.90667
742 | 0.0631 | 6.045333 | 0.6045333 | 63.1 | 0.6045333 | 66.06333
743 | 0.0629 | 6.053667 | 0.6053667 | 62.9 | 0.6053667 | 66.26667
744 | 0.0638 | 6.061666 | 0.6061666 | 63.8 | 0.6061666 | 66.47667
745 | 0.0648 | 6.07 | 0.607 | 64.8 | 0.607 | 66.64667
746 | 0.0641 | 6.078 | 0.6078 | 64.1 | 0.6078 | 66.79667
747 | 0.0641 | 6.086 | 0.6086 | 64.1 | 0.6086 | 66.98
748 | 0.0644 | 6.094333 | 0.6094333 | 64.4 | 0.6094333 | 67.18
749 | 0.0651 | 6.102334 | 0.6102334 | 65.1 | 0.6102334 | 67.35667
750 | 0.0648 | 6.110667 | 0.6110667 | 64.8 | 0.6110667 | 67.51
751 | 0.0643 | 6.118667 | 0.6118667 | 64.3 | 0.6118667 | 67.67333
752 | 0.0649 | 6.126667 | 0.6126667 | 64.9 | 0.6126667 | 67.85333
753 | 0.0655 | 6.135 | 0.6135 | 65.5 | 0.6135 | 68.01
754 | 0.0662 | 6.143 | 0.6143 | 66.2 | 0.6143 | 68.14333
755 | 0.066 | 6.151333 | 0.6151333 | 66 | 0.6151333 | 68.25
756 | 0.0658 | 6.159333 | 0.6159333 | 65.8 | 0.6159333 | 68.36667
757 | 0.0659 | 6.167666 | 0.6167666 | 65.9 | 0.6167666 | 68.49667
758 | 0.0663 | 6.175667 | 0.6175667 | 66.3 | 0.6175667 | 68.62667
759 | 0.0664 | 6.184 | 0.6184 | 66.4 | 0.6184 | 68.75
760 | 0.0664 | 6.192 | 0.6192 | 66.4 | 0.6192 | 68.86667
761 | 0.0665 | 6.2 | 0.62 | 66.5 | 0.62 | 68.99333
762 | 0.067 | 6.208333 | 0.6208333 | 67 | 0.6208333 | 69.12
763 | 0.0676 | 6.216333 | 0.6216333 | 67.6 | 0.6216333 | 69.23667
764 | 0.0681 | 6.224667 | 0.6224667 | 68.1 | 0.6224667 | 69.33333
765 | 0.0677 | 6.232666 | 0.6232666 | 67.7 | 0.6232666 | 69.40333
766 | 0.0676 | 6.241 | 0.6241 | 67.6 | 0.6241 | 69.5
767 | 0.0681 | 6.249 | 0.6249 | 68.1 | 0.6249 | 69.61
768 | 0.0687 | 6.257 | 0.6257 | 68.7 | 0.6257 | 69.69333
769 | 0.0687 | 6.265333 | 0.6265333 | 68.7 | 0.6265333 | 69.74667
770 | 0.0684 | 6.273334 | 0.6273334 | 68.4 | 0.6273334 | 69.78667
771 | 0.0687 | 6.281667 | 0.6281667 | 68.7 | 0.6281667 | 69.82
772 | 0.0692 | 6.289667 | 0.6289667 | 69.2 | 0.6289667 | 69.75
773 | 0.0692 | 6.298 | 0.6298 | 69.2 | 0.6298 | 69.54
774 | 0.0689 | 6.306 | 0.6306 | 68.9 | 0.6306 | 69.19333
775 | 0.0693 | 6.314333 | 0.6314333 | 69.3 | 0.6314333 | 68.74
776 | 0.0696 | 6.322333 | 0.6322333 | 69.6 | 0.6322333 | 68.21
777 | 0.0701 | 6.330333 | 0.6330333 | 70.1 | 0.6330333 | 67.63333
778 | 0.0697 | 6.338666 | 0.6338666 | 69.7 | 0.6338666 | 67.02667
779 | 0.0697 | 6.346667 | 0.6346667 | 69.7 | 0.6346667 | 66.41667
780 | 0.0697 | 6.355 | 0.6355 | 69.7 | 0.6355 | 65.79
781 | 0.0697 | 6.363 | 0.6363 | 69.7 | 0.6363 | 65.16
782 | 0.0696 | 6.371333 | 0.6371333 | 69.6 | 0.6371333 | 64.53
783 | 0.0695 | 6.379333 | 0.6379333 | 69.5 | 0.6379333 | 63.90667
784 | 0.0694 | 6.387667 | 0.6387667 | 69.4 | 0.6387667 | 63.29667
785 | 0.0695 | 6.395667 | 0.6395667 | 69.5 | 0.6395667 | 62.69333
786 | 0.0697 | 6.403666 | 0.6403666 | 69.7 | 0.6403666 | 62.09333
787 | 0.0698 | 6.412 | 0.6412 | 69.8 | 0.6412 | 61.5
788 | 0.07 | 6.42 | 0.642 | 70 | 0.642 | 60.90333
789 | 0.0699 | 6.428333 | 0.6428333 | 69.9 | 0.6428333 | 60.28667
790 | 0.0702 | 6.436333 | 0.6436333 | 70.2 | 0.6436333 | 59.67333
791 | 0.0703 | 6.444334 | 0.6444334 | 70.3 | 0.6444334 | 59.06333
792 | 0.0705 | 6.452667 | 0.6452667 | 70.5 | 0.6452667 | 58.46333
793 | 0.0705 | 6.460667 | 0.6460667 | 70.5 | 0.6460667 | 57.84667
794 | 0.0702 | 6.469 | 0.6469 | 70.2 | 0.6469 | 57.23667
795 | 0.0706 | 6.477 | 0.6477 | 70.6 | 0.6477 | 56.65667
796 | 0.0709 | 6.485333 | 0.6485333 | 70.9 | 0.6485333 | 56.08333
797 | 0.0706 | 6.493333 | 0.6493333 | 70.6 | 0.6493333 | 55.48333
798 | 0.0703 | 6.501333 | 0.6501333 | 70.3 | 0.6501333 | 54.90333
799 | 0.0699 | 6.509666 | 0.6509666 | 69.9 | 0.6509666 | 54.35
800 | 0.0694 | 6.517667 | 0.6517667 | 69.4 | 0.6517667 | 53.83
801 | 0.0666 | 6.526 | 0.6526 | 66.6 | 0.6526 | 53.32333
802 | 0.0629 | 6.534 | 0.6534 | 62.9 | 0.6534 | 52.91333
803 | 0.0588 | 6.542333 | 0.6542333 | 58.8 | 0.6542333 | 52.63333
804 | 0.0553 | 6.550333 | 0.6550333 | 55.3 | 0.6550333 | 52.49333
805 | 0.0534 | 6.558333 | 0.6558333 | 53.4 | 0.6558333 | 52.46667
806 | 0.0523 | 6.566667 | 0.6566667 | 52.3 | 0.6566667 | 52.50333
807 | 0.0519 | 6.574667 | 0.6574667 | 51.9 | 0.6574667 | 52.58667
808 | 0.0514 | 6.583 | 0.6583 | 51.4 | 0.6583 | 52.68667
809 | 0.0509 | 6.591 | 0.6591 | 50.9 | 0.6591 | 52.81333
810 | 0.0508 | 6.599333 | 0.6599333 | 50.8 | 0.6599333 | 52.95667
811 | 0.0508 | 6.607333 | 0.6607333 | 50.8 | 0.6607333 | 53.09667
812 | 0.0509 | 6.615334 | 0.6615334 | 50.9 | 0.6615334 | 53.23667
813 | 0.0512 | 6.623667 | 0.6623667 | 51.2 | 0.6623667 | 53.37667
814 | 0.0513 | 6.631667 | 0.6631667 | 51.3 | 0.6631667 | 53.5
815 | 0.0515 | 6.64 | 0.664 | 51.5 | 0.664 | 53.62
816 | 0.0519 | 6.648 | 0.6648 | 51.9 | 0.6648 | 53.75
817 | 0.0519 | 6.656 | 0.6656 | 51.9 | 0.6656 | 53.88
818 | 0.0515 | 6.664333 | 0.6664333 | 51.5 | 0.6664333 | 54.02333
819 | 0.0515 | 6.672333 | 0.6672333 | 51.5 | 0.6672333 | 54.16667
820 | 0.0519 | 6.680666 | 0.6680666 | 51.9 | 0.6680666 | 54.32333
821 | 0.0523 | 6.688667 | 0.6688667 | 52.3 | 0.6688667 | 54.46667
822 | 0.052 | 6.697 | 0.6697 | 52 | 0.6697 | 54.60667
823 | 0.0522 | 6.705 | 0.6705 | 52.2 | 0.6705 | 54.76667
824 | 0.0528 | 6.713333 | 0.6713333 | 52.8 | 0.6713333 | 54.90667
825 | 0.0534 | 6.721334 | 0.6721334 | 53.4 | 0.6721334 | 55.02667
826 | 0.0529 | 6.729333 | 0.6729333 | 52.9 | 0.6729333 | 55.13667
827 | 0.0532 | 6.737667 | 0.6737667 | 53.2 | 0.6737667 | 55.28
828 | 0.0537 | 6.745667 | 0.6745667 | 53.7 | 0.6745667 | 55.41667
829 | 0.0543 | 6.754 | 0.6754 | 54.3 | 0.6754 | 55.52667
830 | 0.0542 | 6.762 | 0.6762 | 54.2 | 0.6762 | 55.63333
831 | 0.0543 | 6.770333 | 0.6770333 | 54.3 | 0.6770333 | 55.76
832 | 0.0545 | 6.778333 | 0.6778333 | 54.5 | 0.6778333 | 55.9
833 | 0.0546 | 6.786667 | 0.6786667 | 54.6 | 0.6786667 | 56.02333
834 | 0.0545 | 6.794667 | 0.6794667 | 54.5 | 0.6794667 | 56.13667
835 | 0.0545 | 6.802667 | 0.6802667 | 54.5 | 0.6802667 | 56.26333
836 | 0.0548 | 6.811 | 0.6811 | 54.8 | 0.6811 | 56.40667
837 | 0.0549 | 6.819 | 0.6819 | 54.9 | 0.6819 | 56.54
838 | 0.0552 | 6.827333 | 0.6827333 | 55.2 | 0.6827333 | 56.66
839 | 0.0552 | 6.835333 | 0.6835333 | 55.2 | 0.6835333 | 56.77333
840 | 0.055 | 6.843667 | 0.6843667 | 55 | 0.6843667 | 56.89667
841 | 0.055 | 6.851666 | 0.6851666 | 55 | 0.6851666 | 57.04
842 | 0.0551 | 6.859667 | 0.6859667 | 55.1 | 0.6859667 | 57.19333
843 | 0.0549 | 6.868 | 0.6868 | 54.9 | 0.6868 | 57.34
844 | 0.0549 | 6.876 | 0.6876 | 54.9 | 0.6876 | 57.50667
845 | 0.0554 | 6.884333 | 0.6884333 | 55.4 | 0.6884333 | 57.68
846 | 0.0558 | 6.892334 | 0.6892334 | 55.8 | 0.6892334 | 57.84667
847 | 0.0562 | 6.900667 | 0.6900667 | 56.2 | 0.6900667 | 58.00333
848 | 0.0558 | 6.908667 | 0.6908667 | 55.8 | 0.6908667 | 58.14
849 | 0.0562 | 6.917 | 0.6917 | 56.2 | 0.6917 | 58.29
850 | 0.0562 | 6.925 | 0.6925 | 56.2 | 0.6925 | 58.42667
851 | 0.0565 | 6.933 | 0.6933 | 56.5 | 0.6933 | 58.56667
852 | 0.0568 | 6.941333 | 0.6941333 | 56.8 | 0.6941333 | 58.67333
853 | 0.0564 | 6.949333 | 0.6949333 | 56.4 | 0.6949333 | 58.72667
854 | 0.0564 | 6.957667 | 0.6957667 | 56.4 | 0.6957667 | 58.74
855 | 0.0567 | 6.965667 | 0.6965667 | 56.7 | 0.6965667 | 58.71
856 | 0.0572 | 6.974 | 0.6974 | 57.2 | 0.6974 | 58.63333
857 | 0.0573 | 6.982 | 0.6982 | 57.3 | 0.6982 | 58.51667
858 | 0.057 | 6.99 | 0.699 | 57 | 0.699 | 58.36333
859 | 0.0575 | 6.998333 | 0.6998333 | 57.5 | 0.6998333 | 58.19667
860 | 0.058 | 7.006333 | 0.7006333 | 58 | 0.7006333 | 58
861 | 0.0585 | 7.014667 | 0.7014667 | 58.5 | 0.7014667 | 57.75667
862 | 0.0582 | 7.022666 | 0.7022666 | 58.2 | 0.7022666 | 57.46
863 | 0.058 | 7.031 | 0.7031 | 58 | 0.7031 | 57.14
864 | 0.0583 | 7.039 | 0.7039 | 58.3 | 0.7039 | 56.78667
865 | 0.0588 | 7.047 | 0.7047 | 58.8 | 0.7047 | 56.38333
866 | 0.0588 | 7.055333 | 0.7055333 | 58.8 | 0.7055333 | 55.96333
867 | 0.0585 | 7.063334 | 0.7063334 | 58.5 | 0.7063334 | 55.54333
868 | 0.0586 | 7.071667 | 0.7071667 | 58.6 | 0.7071667 | 55.12667
869 | 0.0589 | 7.079667 | 0.7079667 | 58.9 | 0.7079667 | 54.7
870 | 0.0593 | 7.088 | 0.7088 | 59.3 | 0.7088 | 54.24
871 | 0.0596 | 7.096 | 0.7096 | 59.6 | 0.7096 | 53.68
872 | 0.0595 | 7.104333 | 0.7104333 | 59.5 | 0.7104333 | 52.97333
873 | 0.0599 | 7.112333 | 0.7112333 | 59.9 | 0.7112333 | 52.12667
874 | 0.0601 | 7.120333 | 0.7120333 | 60.1 | 0.7120333 | 51.14667
875 | 0.0604 | 7.128667 | 0.7128667 | 60.4 | 0.7128667 | 50.10333
876 | 0.0605 | 7.136667 | 0.7136667 | 60.5 | 0.7136667 | 49.03333
877 | 0.0603 | 7.145 | 0.7145 | 60.3 | 0.7145 | 47.96
878 | 0.0603 | 7.153 | 0.7153 | 60.3 | 0.7153 | 46.89
879 | 0.0603 | 7.161334 | 0.7161334 | 60.3 | 0.7161334 | 45.81
880 | 0.0604 | 7.169333 | 0.7169333 | 60.4 | 0.7169333 | 44.72333
881 | 0.0597 | 7.177667 | 0.7177667 | 59.7 | 0.7177667 | 43.63333
882 | 0.0584 | 7.185667 | 0.7185667 | 58.4 | 0.7185667 | 42.57667
883 | 0.0568 | 7.193666 | 0.7193666 | 56.8 | 0.7193666 | 41.56333
884 | 0.0555 | 7.202 | 0.7202 | 55.5 | 0.7202 | 40.61667
885 | 0.0544 | 7.21 | 0.721 | 54.4 | 0.721 | 39.71667
886 | 0.0537 | 7.218333 | 0.7218333 | 53.7 | 0.7218333 | 38.86333
887 | 0.0527 | 7.226333 | 0.7226333 | 52.7 | 0.7226333 | 38.04333
888 | 0.052 | 7.234667 | 0.7234667 | 52 | 0.7234667 | 37.24333
889 | 0.0516 | 7.243667 | 0.7243667 | 51.6 | 0.7243667 | 36.46333
890 | 0.0507 | 7.251667 | 0.7251667 | 50.7 | 0.7251667 | 35.70333
891 | 0.0496 | 7.26 | 0.726 | 49.6 | 0.726 | 34.98
892 | 0.0486 | 7.268 | 0.7268 | 48.6 | 0.7268 | 34.29667
893 | 0.0474 | 7.276333 | 0.7276333 | 47.4 | 0.7276333 | 33.63667
894 | 0.0462 | 7.284333 | 0.7284333 | 46.2 | 0.7284333 | 33.02333
895 | 0.0462 | 7.292333 | 0.7292333 | 46.2 | 0.7292333 | 32.45667
896 | 0.0462 | 7.300667 | 0.7300667 | 46.2 | 0.7300667 | 31.89
897 | 0.046 | 7.308667 | 0.7308667 | 46 | 0.7308667 | 31.32
898 | 0.0458 | 7.317 | 0.7317 | 45.8 | 0.7317 | 30.75
899 | 0.0451 | 7.325 | 0.7325 | 45.1 | 0.7325 | 30.18667
900 | 0.0425 | 7.333333 | 0.7333333 | 42.5 | 0.7333333 | 29.65333
901 | 0.0384 | 7.341333 | 0.7341333 | 38.4 | 0.7341333 | 29.20667
902 | 0.0341 | 7.349667 | 0.7349667 | 34.1 | 0.7349667 | 28.9
903 | 0.0305 | 7.357666 | 0.7357666 | 30.5 | 0.7357666 | 28.74
904 | 0.0288 | 7.365667 | 0.7365667 | 28.8 | 0.7365667 | 28.70667
905 | 0.0283 | 7.374 | 0.7374 | 28.3 | 0.7374 | 28.73333
906 | 0.0283 | 7.382 | 0.7382 | 28.3 | 0.7382 | 28.78
907 | 0.0282 | 7.390333 | 0.7390333 | 28.2 | 0.7390333 | 28.83333
908 | 0.0279 | 7.398334 | 0.7398334 | 27.9 | 0.7398334 | 28.89333
909 | 0.0277 | 7.406333 | 0.7406333 | 27.7 | 0.7406333 | 28.97
910 | 0.0277 | 7.414667 | 0.7414667 | 27.7 | 0.7414667 | 29.06333
911 | 0.028 | 7.422667 | 0.7422667 | 28 | 0.7422667 | 29.15667
912 | 0.028 | 7.431 | 0.7431 | 28 | 0.7431 | 29.23667
913 | 0.0284 | 7.439 | 0.7439 | 28.4 | 0.7439 | 29.31333
914 | 0.0285 | 7.447333 | 0.7447333 | 28.5 | 0.7447333 | 29.38
915 | 0.0288 | 7.455333 | 0.7455333 | 28.8 | 0.7455333 | 29.44333
916 | 0.0291 | 7.463666 | 0.7463666 | 29.1 | 0.7463666 | 29.50333
917 | 0.0287 | 7.471667 | 0.7471667 | 28.7 | 0.7471667 | 29.54667
918 | 0.0286 | 7.479667 | 0.7479667 | 28.6 | 0.7479667 | 29.61667
919 | 0.0288 | 7.488 | 0.7488 | 28.8 | 0.7488 | 29.70667
920 | 0.029 | 7.496 | 0.7496 | 29 | 0.7496 | 29.80667
921 | 0.0291 | 7.504333 | 0.7504333 | 29.1 | 0.7504333 | 29.88
922 | 0.0288 | 7.512333 | 0.7512333 | 28.8 | 0.7512333 | 29.94
923 | 0.029 | 7.520667 | 0.7520667 | 29 | 0.7520667 | 30.02
924 | 0.0292 | 7.528666 | 0.7528666 | 29.2 | 0.7528666 | 30.11
925 | 0.0292 | 7.537 | 0.7537 | 29.2 | 0.7537 | 30.18667
926 | 0.0291 | 7.545 | 0.7545 | 29.1 | 0.7545 | 30.24333
927 | 0.0289 | 7.553 | 0.7553 | 28.9 | 0.7553 | 30.31333
928 | 0.0289 | 7.561333 | 0.7561333 | 28.9 | 0.7561333 | 30.40667
929 | 0.0291 | 7.569334 | 0.7569334 | 29.1 | 0.7569334 | 30.50333
930 | 0.0291 | 7.577667 | 0.7577667 | 29.1 | 0.7577667 | 30.59
931 | 0.0292 | 7.585667 | 0.7585667 | 29.2 | 0.7585667 | 30.67667
932 | 0.0293 | 7.593667 | 0.7593667 | 29.3 | 0.7593667 | 30.76667
933 | 0.0295 | 7.602 | 0.7602 | 29.5 | 0.7602 | 30.86667
934 | 0.0296 | 7.61 | 0.761 | 29.6 | 0.761 | 30.95667
935 | 0.0297 | 7.618333 | 0.7618333 | 29.7 | 0.7618333 | 31.04
936 | 0.0299 | 7.626333 | 0.7626333 | 29.9 | 0.7626333 | 31.13
937 | 0.03 | 7.634666 | 0.7634666 | 30 | 0.7634666 | 31.22
938 | 0.0302 | 7.642667 | 0.7642667 | 30.2 | 0.7642667 | 31.30667
939 | 0.0305 | 7.650667 | 0.7650667 | 30.5 | 0.7650667 | 31.38333
940 | 0.0305 | 7.659 | 0.7659 | 30.5 | 0.7659 | 31.45667
941 | 0.0304 | 7.667 | 0.7667 | 30.4 | 0.7667 | 31.53
942 | 0.0303 | 7.675333 | 0.7675333 | 30.3 | 0.7675333 | 31.58667
943 | 0.0304 | 7.683333 | 0.7683333 | 30.4 | 0.7683333 | 31.59667
944 | 0.0304 | 7.691667 | 0.7691667 | 30.4 | 0.7691667 | 31.56333
945 | 0.0306 | 7.699667 | 0.7699667 | 30.6 | 0.7699667 | 31.49667
946 | 0.0304 | 7.708 | 0.7708 | 30.4 | 0.7708 | 31.39667
947 | 0.0308 | 7.716 | 0.7716 | 30.8 | 0.7716 | 31.29
948 | 0.0313 | 7.724 | 0.7724 | 31.3 | 0.7724 | 31.17
949 | 0.0318 | 7.732333 | 0.7732333 | 31.8 | 0.7732333 | 31.04
950 | 0.0312 | 7.740334 | 0.7740334 | 31.2 | 0.7740334 | 30.89667
951 | 0.0309 | 7.748667 | 0.7748667 | 30.9 | 0.7748667 | 30.76667
952 | 0.0312 | 7.756667 | 0.7756667 | 31.2 | 0.7756667 | 30.64333
953 | 0.0317 | 7.765 | 0.7765 | 31.7 | 0.7765 | 30.51667
954 | 0.0315 | 7.773 | 0.7773 | 31.5 | 0.7773 | 30.38333
955 | 0.0309 | 7.781 | 0.7781 | 30.9 | 0.7781 | 30.26
956 | 0.0312 | 7.789333 | 0.7789333 | 31.2 | 0.7789333 | 30.15667
957 | 0.0317 | 7.797333 | 0.7797333 | 31.7 | 0.7797333 | 30.04
958 | 0.0318 | 7.805666 | 0.7805666 | 31.8 | 0.7805666 | 29.91
959 | 0.0317 | 7.813667 | 0.7813667 | 31.7 | 0.7813667 | 29.77333
960 | 0.0317 | 7.822 | 0.7822 | 31.7 | 0.7822 | 29.65
961 | 0.0319 | 7.83 | 0.783 | 31.9 | 0.783 | 29.52
962 | 0.0323 | 7.838 | 0.7838 | 32.3 | 0.7838 | 29.38
963 | 0.0322 | 7.846334 | 0.7846334 | 32.2 | 0.7846334 | 29.24333
964 | 0.0321 | 7.854333 | 0.7854333 | 32.1 | 0.7854333 | 29.11667
965 | 0.0324 | 7.862667 | 0.7862667 | 32.4 | 0.7862667 | 28.99333
966 | 0.0326 | 7.870667 | 0.7870667 | 32.6 | 0.7870667 | 28.84667
967 | 0.0326 | 7.879 | 0.7879 | 32.6 | 0.7879 | 28.70333
968 | 0.0325 | 7.887 | 0.7887 | 32.5 | 0.7887 | 28.56
969 | 0.0327 | 7.895 | 0.7895 | 32.7 | 0.7895 | 28.41
970 | 0.0327 | 7.903333 | 0.7903333 | 32.7 | 0.7903333 | 28.24333
971 | 0.0321 | 7.911334 | 0.7911334 | 32.1 | 0.7911334 | 28.08333
972 | 0.0306 | 7.919667 | 0.7919667 | 30.6 | 0.7919667 | 27.96
973 | 0.0294 | 7.927667 | 0.7927667 | 29.4 | 0.7927667 | 27.89667
974 | 0.0284 | 7.935667 | 0.7935667 | 28.4 | 0.7935667 | 27.86333
975 | 0.0276 | 7.944 | 0.7944 | 27.6 | 0.7944 | 27.85667
976 | 0.0272 | 7.952 | 0.7952 | 27.2 | 0.7952 | 27.89
977 | 0.0272 | 7.960333 | 0.7960333 | 27.2 | 0.7960333 | 27.94667
978 | 0.0274 | 7.968333 | 0.7968333 | 27.4 | 0.7968333 | 28.00333
979 | 0.0275 | 7.976666 | 0.7976666 | 27.5 | 0.7976666 | 28.04667
980 | 0.0273 | 7.984667 | 0.7984667 | 27.3 | 0.7984667 | 28.09
981 | 0.0272 | 7.993 | 0.7993 | 27.2 | 0.7993 | 28.14
982 | 0.0274 | 8.001 | 0.8001 | 27.4 | 0.8001 | 28.20333
983 | 0.0277 | 8.009 | 0.8009 | 27.7 | 0.8009 | 28.26333
984 | 0.0278 | 8.017333 | 0.8017333 | 27.8 | 0.8017333 | 28.31667
985 | 0.0278 | 8.025333 | 0.8025333 | 27.8 | 0.8025333 | 28.36667
986 | 0.0277 | 8.033667 | 0.8033667 | 27.7 | 0.8033667 | 28.42667
987 | 0.0278 | 8.041667 | 0.8041667 | 27.8 | 0.8041667 | 28.50333
988 | 0.0277 | 8.049666 | 0.8049666 | 27.7 | 0.8049666 | 28.58
989 | 0.028 | 8.058 | 0.8058 | 28 | 0.8058 | 28.66333
990 | 0.0278 | 8.066 | 0.8066 | 27.8 | 0.8066 | 28.73333
991 | 0.0277 | 8.074333 | 0.8074333 | 27.7 | 0.8074333 | 28.81
992 | 0.0282 | 8.082334 | 0.8082334 | 28.2 | 0.8082334 | 28.89667
993 | 0.0284 | 8.090667 | 0.8090667 | 28.4 | 0.8090667 | 28.96667
994 | 0.0284 | 8.098666 | 0.8098666 | 28.4 | 0.8098666 | 29.02333
995 | 0.028 | 8.107 | 0.8107 | 28 | 0.8107 | 28.95
996 | 0.0283 | 8.115 | 0.8115 | 28.3 | 0.8115 | 28.72
997 | 0.0283 | 8.123 | 0.8123 | 28.3 | 0.8123 | 28.31333
998 | 0.028 | 8.131333 | 0.8131333 | 28 | 0.8131333 | 27.73333
999 | 0.0277 | 8.139334 | 0.8139334 | 27.7 | 0.8139334 | 27.12333
1000 | 0.0279 | 8.147667 | 0.8147667 | 27.9 | 0.8147667 | 26.51333
1001 | 0.0284 | 8.155666 | 0.8155666 | 28.4 | 0.8155666 | 25.89667
1002 | 0.0287 | 8.164 | 0.8164 | 28.7 | 0.8164 | 25.26
1003 | 0.0284 | 8.172 | 0.8172 | 28.4 | 0.8172 | 24.60667
1004 | 0.0282 | 8.180333 | 0.8180333 | 28.2 | 0.8180333 | 23.96667
1005 | 0.0286 | 8.188334 | 0.8188334 | 28.6 | 0.8188334 | 23.33
1006 | 0.0289 | 8.196667 | 0.8196667 | 28.9 | 0.8196667 | 22.68667
1007 | 0.0289 | 8.204667 | 0.8204667 | 28.9 | 0.8204667 | 22.04
1008 | 0.0287 | 8.212667 | 0.8212667 | 28.7 | 0.8212667 | 21.4
1009 | 0.0288 | 8.221 | 0.8221 | 28.8 | 0.8221 | 20.76667
1010 | 0.0288 | 8.229 | 0.8229 | 28.8 | 0.8229 | 20.13
1011 | 0.0291 | 8.237333 | 0.8237333 | 29.1 | 0.8237333 | 19.49
1012 | 0.0292 | 8.245334 | 0.8245334 | 29.2 | 0.8245334 | 18.83667
1013 | 0.0293 | 8.253667 | 0.8253667 | 29.3 | 0.8253667 | 18.18667
1014 | 0.0293 | 8.261666 | 0.8261666 | 29.3 | 0.8261666 | 17.54
1015 | 0.0296 | 8.269667 | 0.8269667 | 29.6 | 0.8269667 | 16.90333
1016 | 0.03 | 8.278 | 0.8278 | 30 | 0.8278 | 16.25
1017 | 0.0301 | 8.286 | 0.8286 | 30.1 | 0.8286 | 15.58333
1018 | 0.0302 | 8.294333 | 0.8294333 | 30.2 | 0.8294333 | 14.91667
1019 | 0.0301 | 8.302333 | 0.8302333 | 30.1 | 0.8302333 | 14.24333
1020 | 0.0301 | 8.310667 | 0.8310667 | 30.1 | 0.8310667 | 13.50667
1021 | 0.0303 | 8.318666 | 0.8318666 | 30.3 | 0.8318666 | 12.7
1022 | 0.0303 | 8.327 | 0.8327 | 30.3 | 0.8327 | 11.81667
1023 | 0.0301 | 8.335 | 0.8335 | 30.1 | 0.8335 | 10.87
1024 | 0.0262 | 8.343 | 0.8343 | 26.2 | 0.8343 | 9.923333
1025 | 0.0211 | 8.351334 | 0.8351334 | 21.1 | 0.8351334 | 9.106667
1026 | 0.0161 | 8.359333 | 0.8359333 | 16.1 | 0.8359333 | 8.453333
1027 | 0.0109 | 8.367666 | 0.8367666 | 10.9 | 0.8367666 | 7.963333
1028 | 0.0097 | 8.375667 | 0.8375667 | 9.7 | 0.8375667 | 7.656667
1029 | 0.0094 | 8.384 | 0.8384 | 9.4 | 0.8384 | 7.383333
1030 | 0.0094 | 8.392 | 0.8392 | 9.4 | 0.8392 | 7.11
1031 | 0.0093 | 8.4 | 0.84 | 9.3 | 0.84 | 6.84
1032 | 0.0091 | 8.408334 | 0.8408334 | 9.1 | 0.8408334 | 6.586667
1033 | 0.0092 | 8.416333 | 0.8416333 | 9.2 | 0.8416333 | 6.346667
1034 | 0.0091 | 8.424666 | 0.8424666 | 9.1 | 0.8424666 | 6.09
1035 | 0.0093 | 8.432667 | 0.8432667 | 9.3 | 0.8432667 | 5.84
1036 | 0.0095 | 8.440666 | 0.8440666 | 9.5 | 0.8440666 | 5.586667
1037 | 0.0097 | 8.449 | 0.8449 | 9.7 | 0.8449 | 5.33
1038 | 0.0097 | 8.457 | 0.8457 | 9.7 | 0.8457 | 5.053333
1039 | 0.0097 | 8.465333 | 0.8465333 | 9.7 | 0.8465333 | 4.77
1040 | 0.0096 | 8.473333 | 0.8473333 | 9.6 | 0.8473333 | 4.5
1041 | 0.0095 | 8.481667 | 0.8481667 | 9.5 | 0.8481667 | 4.24
1042 | 0.0097 | 8.489667 | 0.8489667 | 9.7 | 0.8489667 | 3.993333
1043 | 0.0099 | 8.498 | 0.8498 | 9.9 | 0.8498 | 3.726667
1044 | 0.0102 | 8.506 | 0.8506 | 10.2 | 0.8506 | 3.453333
1045 | 0.01 | 8.514 | 0.8514 | 10 | 0.8514 | 3.176667
1046 | 0.01 | 8.522333 | 0.8522333 | 10 | 0.8522333 | 2.906667
1047 | 0.0101 | 8.530334 | 0.8530334 | 10.1 | 0.8530334 | 2.636667
1048 | 0.01 | 8.538667 | 0.8538667 | 10 | 0.8538667 | 2.363333
1049 | 0.008 | 8.546667 | 0.8546667 | 8 | 0.8546667 | 2.086667
1050 | 0.0059 | 8.555 | 0.8555 | 5.9 | 0.8555 | 1.876667
1051 | 0.0038 | 8.563 | 0.8563 | 3.8 | 0.8563 | 1.746667
1052 | 0.0019 | 8.571 | 0.8571 | 1.9 | 0.8571 | 1.686667
1053 | 0.0017 | 8.579333 | 0.8579333 | 1.7 | 0.8579333 | 1.68
1054 | 0.0017 | 8.587334 | 0.8587334 | 1.7 | 0.8587334 | 1.68
1055 | 0.0015 | 8.595667 | 0.8595667 | 1.5 | 0.8595667 | 1.693333
1056 | 0.0014 | 8.603666 | 0.8603666 | 1.4 | 0.8603666 | 1.726667
1057 | 0.0017 | 8.612 | 0.8612 | 1.7 | 0.8612 | 1.763333
1058 | 0.0015 | 8.62 | 0.862 | 1.5 | 0.862 | 1.773333
1059 | 0.0012 | 8.628333 | 0.8628333 | 1.2 | 0.8628333 | 1.793333
1060 | 0.0013 | 8.636333 | 0.8636333 | 1.3 | 0.8636333 | 1.833333
1061 | 0.0017 | 8.644333 | 0.8644333 | 1.7 | 0.8644333 | 1.88
1062 | 0.0019 | 8.652667 | 0.8652667 | 1.9 | 0.8652667 | 1.9
1063 | 0.0015 | 8.660666 | 0.8660666 | 1.5 | 0.8660666 | 1.913333
1064 | 0.0016 | 8.669 | 0.8669 | 1.6 | 0.8669 | 1.96
1065 | 0.0017 | 8.677 | 0.8677 | 1.7 | 0.8677 | 2.01
1066 | 0.0018 | 8.685333 | 0.8685333 | 1.8 | 0.8685333 | 2.036667
1067 | 0.0014 | 8.693334 | 0.8693334 | 1.4 | 0.8693334 | 2.043333
1068 | 0.0012 | 8.701667 | 0.8701667 | 1.2 | 0.8701667 | 2.073333
1069 | 0.0016 | 8.709666 | 0.8709666 | 1.6 | 0.8709666 | 2.12
1070 | 0.0018 | 8.717667 | 0.8717667 | 1.8 | 0.8717667 | 2.133333
1071 | 0.0021 | 8.726 | 0.8726 | 2.1 | 0.8726 | 2.13
1072 | 0.0017 | 8.734 | 0.8734 | 1.7 | 0.8734 | 2.13
1073 | 0.0017 | 8.742333 | 0.8742333 | 1.7 | 0.8742333 | 2.16
1074 | 0.0019 | 8.750334 | 0.8750334 | 1.9 | 0.8750334 | 2.196667
1075 | 0.0019 | 8.758667 | 0.8758667 | 1.9 | 0.8758667 | 2.21
1076 | 0.0019 | 8.766666 | 0.8766666 | 1.9 | 0.8766666 | 2.226667
1077 | 0.0019 | 8.774667 | 0.8774667 | 1.9 | 0.8774667 | 2.263333
1078 | 0.0017 | 8.783 | 0.8783 | 1.7 | 0.8783 | 2.3
1079 | 0.0017 | 8.791 | 0.8791 | 1.7 | 0.8791 | 2.336667
1080 | 0.002 | 8.799334 | 0.8799334 | 2 | 0.8799334 | 2.363333
1081 | 0.002 | 8.807333 | 0.8807333 | 2 | 0.8807333 | 2.383333
1082 | 0.0017 | 8.815666 | 0.8815666 | 1.7 | 0.8815666 | 2.41
1083 | 0.0017 | 8.823667 | 0.8823667 | 1.7 | 0.8823667 | 2.446667
1084 | 0.0021 | 8.832 | 0.8832 | 2.1 | 0.8832 | 2.476667
1085 | 0.0025 | 8.84 | 0.884 | 2.5 | 0.884 | 2.493333
1086 | 0.0025 | 8.848 | 0.8848 | 2.5 | 0.8848 | 2.503333
1087 | 0.002 | 8.856334 | 0.8856334 | 2 | 0.8856334 | 2.516667
1088 | 0.0021 | 8.864333 | 0.8864333 | 2.1 | 0.8864333 | 2.546667
1089 | 0.0024 | 8.872666 | 0.8872666 | 2.4 | 0.8872666 | 2.566667
1090 | 0.0027 | 8.880667 | 0.8880667 | 2.7 | 0.8880667 | 2.573333
1091 | 0.0023 | 8.889 | 0.8889 | 2.3 | 0.8889 | 2.583333
1092 | 0.0023 | 8.897 | 0.8897 | 2.3 | 0.8897 | 2.613333
1093 | 0.0029 | 8.905 | 0.8905 | 2.9 | 0.8905 | 2.643333
1094 | 0.0031 | 8.913333 | 0.8913333 | 3.1 | 0.8913333 | 2.646667
1095 | 0.0025 | 8.921333 | 0.8921333 | 2.5 | 0.8921333 | 2.643333
1096 | 0.002 | 8.929667 | 0.8929667 | 2 | 0.8929667 | 2.663333
1097 | 0.0023 | 8.937667 | 0.8937667 | 2.3 | 0.8937667 | 2.7
1098 | 0.0026 | 8.946 | 0.8946 | 2.6 | 0.8946 | 2.726667
1099 | 0.002 | 8.954 | 0.8954 | 2 | 0.8954 | 2.733333
1100 | 0.0017 | 8.962334 | 0.8962334 | 1.7 | 0.8962334 | 2.766667
1101 | 0.0021 | 8.970333 | 0.8970333 | 2.1 | 0.8970333 | 2.81
1102 | 0.0026 | 8.978333 | 0.8978333 | 2.6 | 0.8978333 | 2.846667
1103 | 0.0028 | 8.986667 | 0.8986667 | 2.8 | 0.8986667 | 2.86
1104 | 0.0023 | 8.994667 | 0.8994667 | 2.3 | 0.8994667 | 2.863333
1105 | 0.0024 | 9.003 | 0.9003 | 2.4 | 0.9003 | 2.89
1106 | 0.003 | 9.011 | 0.9011 | 3 | 0.9011 | 2.923333
1107 | 0.003 | 9.019333 | 0.9019333 | 3 | 0.9019333 | 2.936667
1108 | 0.0028 | 9.027333 | 0.9027333 | 2.8 | 0.9027333 | 2.946667
1109 | 0.0025 | 9.035334 | 0.9035334 | 2.5 | 0.9035334 | 2.976667
1110 | 0.0026 | 9.043667 | 0.9043667 | 2.6 | 0.9043667 | 3.033333
1111 | 0.0028 | 9.051666 | 0.9051666 | 2.8 | 0.9051666 | 3.08
1112 | 0.0028 | 9.06 | 0.906 | 2.8 | 0.906 | 3.103333
1113 | 0.0026 | 9.068 | 0.9068 | 2.6 | 0.9068 | 3.126667
1114 | 0.0026 | 9.076333 | 0.9076333 | 2.6 | 0.9076333 | 3.166667
1115 | 0.0028 | 9.084333 | 0.9084333 | 2.8 | 0.9084333 | 3.21
1116 | 0.0029 | 9.092334 | 0.9092334 | 2.9 | 0.9092334 | 3.243333
1117 | 0.0029 | 9.100667 | 0.9100667 | 2.9 | 0.9100667 | 3.263333
1118 | 0.0027 | 9.108666 | 0.9108666 | 2.7 | 0.9108666 | 3.3
1119 | 0.0026 | 9.117 | 0.9117 | 2.6 | 0.9117 | 3.36
1120 | 0.003 | 9.125 | 0.9125 | 3 | 0.9125 | 3.43
1121 | 0.0032 | 9.133333 | 0.9133333 | 3.2 | 0.9133333 | 3.47
1122 | 0.0032 | 9.141334 | 0.9141334 | 3.2 | 0.9141334 | 3.506667
1123 | 0.003 | 9.149667 | 0.9149667 | 3 | 0.9149667 | 3.556667
1124 | 0.003 | 9.157666 | 0.9157666 | 3 | 0.9157666 | 3.616667
1125 | 0.0031 | 9.165667 | 0.9165667 | 3.1 | 0.9165667 | 3.666667
1126 | 0.0031 | 9.174 | 0.9174 | 3.1 | 0.9174 | 3.7
1127 | 0.0031 | 9.182 | 0.9182 | 3.1 | 0.9182 | 3.753333
1128 | 0.0028 | 9.190333 | 0.9190333 | 2.8 | 0.9190333 | 3.816667
1129 | 0.003 | 9.198334 | 0.9198334 | 3 | 0.9198334 | 3.873333
1130 | 0.003 | 9.206667 | 0.9206667 | 3 | 0.9206667 | 3.92
1131 | 0.0032 | 9.214666 | 0.9214666 | 3.2 | 0.9214666 | 3.973333
1132 | 0.003 | 9.222667 | 0.9222667 | 3 | 0.9222667 | 4.03
1133 | 0.0029 | 9.231 | 0.9231 | 2.9 | 0.9231 | 4.093333
1134 | 0.0031 | 9.239 | 0.9239 | 3.1 | 0.9239 | 4.15
1135 | 0.0034 | 9.247334 | 0.9247334 | 3.4 | 0.9247334 | 4.203333
1136 | 0.0034 | 9.255333 | 0.9255333 | 3.4 | 0.9255333 | 4.256667
1137 | 0.0033 | 9.263667 | 0.9263667 | 3.3 | 0.9263667 | 4.313333
1138 | 0.0037 | 9.271667 | 0.9271667 | 3.7 | 0.9271667 | 4.37
1139 | 0.0042 | 9.279667 | 0.9279667 | 4.2 | 0.9279667 | 4.41
1140 | 0.004 | 9.288 | 0.9288 | 4 | 0.9288 | 4.44
1141 | 0.0035 | 9.296 | 0.9296 | 3.5 | 0.9296 | 4.483333
1142 | 0.0035 | 9.304334 | 0.9304334 | 3.5 | 0.9304334 | 4.543333
1143 | 0.0038 | 9.312333 | 0.9312333 | 3.8 | 0.9312333 | 4.61
1144 | 0.0039 | 9.320666 | 0.9320666 | 3.9 | 0.9320666 | 4.673333
1145 | 0.0038 | 9.328667 | 0.9328667 | 3.8 | 0.9328667 | 4.733333
1146 | 0.0035 | 9.337 | 0.9337 | 3.5 | 0.9337 | 4.8
1147 | 0.004 | 9.345 | 0.9345 | 4 | 0.9345 | 4.883333
1148 | 0.0045 | 9.353333 | 0.9353333 | 4.5 | 0.9353333 | 4.953333
1149 | 0.0047 | 9.361333 | 0.9361333 | 4.7 | 0.9361333 | 5.003333
1150 | 0.0042 | 9.369333 | 0.9369333 | 4.2 | 0.9369333 | 5.043333
1151 | 0.0043 | 9.377666 | 0.9377666 | 4.3 | 0.9377666 | 5.106667
1152 | 0.0047 | 9.385667 | 0.9385667 | 4.7 | 0.9385667 | 5.17
1153 | 0.0048 | 9.394 | 0.9394 | 4.8 | 0.9394 | 5.216667
1154 | 0.0045 | 9.402 | 0.9402 | 4.5 | 0.9402 | 5.25
1155 | 0.0041 | 9.41 | 0.941 | 4.1 | 0.941 | 5.303333
1156 | 0.0047 | 9.418333 | 0.9418333 | 4.7 | 0.9418333 | 5.383333
1157 | 0.005 | 9.426333 | 0.9426333 | 5 | 0.9426333 | 5.443333
1158 | 0.0045 | 9.434667 | 0.9434667 | 4.5 | 0.9434667 | 5.49
1159 | 0.0044 | 9.442667 | 0.9442667 | 4.4 | 0.9442667 | 5.556667
1160 | 0.0046 | 9.451 | 0.9451 | 4.6 | 0.9451 | 5.643333
1161 | 0.0049 | 9.459 | 0.9459 | 4.9 | 0.9459 | 5.716667
1162 | 0.0049 | 9.467334 | 0.9467334 | 4.9 | 0.9467334 | 5.766667
1163 | 0.0046 | 9.475333 | 0.9475333 | 4.6 | 0.9475333 | 5.82
1164 | 0.0047 | 9.483666 | 0.9483666 | 4.7 | 0.9483666 | 5.896667
1165 | 0.005 | 9.491667 | 0.9491667 | 5 | 0.9491667 | 5.973333
1166 | 0.0051 | 9.499666 | 0.9499666 | 5.1 | 0.9499666 | 6.033333
1167 | 0.005 | 9.508 | 0.9508 | 5 | 0.9508 | 6.09
1168 | 0.0049 | 9.516 | 0.9516 | 4.9 | 0.9516 | 6.15
1169 | 0.0051 | 9.524333 | 0.9524333 | 5.1 | 0.9524333 | 6.216667
1170 | 0.0053 | 9.532333 | 0.9532333 | 5.3 | 0.9532333 | 6.276667
1171 | 0.0053 | 9.540667 | 0.9540667 | 5.3 | 0.9540667 | 6.336667
1172 | 0.0055 | 9.548667 | 0.9548667 | 5.5 | 0.9548667 | 6.396667
1173 | 0.0057 | 9.557 | 0.9557 | 5.7 | 0.9557 | 6.45
1174 | 0.0057 | 9.565 | 0.9565 | 5.7 | 0.9565 | 6.493333
1175 | 0.0058 | 9.573 | 0.9573 | 5.8 | 0.9573 | 6.543333
1176 | 0.006 | 9.581333 | 0.9581333 | 6 | 0.9581333 | 6.596667
1177 | 0.0061 | 9.589334 | 0.9589334 | 6.1 | 0.9589334 | 6.63
1178 | 0.006 | 9.597667 | 0.9597667 | 6 | 0.9597667 | 6.65
1179 | 0.0059 | 9.605667 | 0.9605667 | 5.9 | 0.9605667 | 6.68
1180 | 0.0061 | 9.614 | 0.9614 | 6.1 | 0.9614 | 6.723333
1181 | 0.0062 | 9.622 | 0.9622 | 6.2 | 0.9622 | 6.74
1182 | 0.0061 | 9.630333 | 0.9630333 | 6.1 | 0.9630333 | 6.733333
1183 | 0.0058 | 9.638333 | 0.9638333 | 5.8 | 0.9638333 | 6.713333
1184 | 0.0061 | 9.646334 | 0.9646334 | 6.1 | 0.9646334 | 6.716667
1185 | 0.0065 | 9.654667 | 0.9654667 | 6.5 | 0.9654667 | 6.71
1186 | 0.0065 | 9.662666 | 0.9662666 | 6.5 | 0.9662666 | 6.683333
1187 | 0.0064 | 9.671 | 0.9671 | 6.4 | 0.9671 | 6.656667
1188 | 0.0065 | 9.679 | 0.9679 | 6.5 | 0.9679 | 6.643333
1189 | 0.007 | 9.687333 | 0.9687333 | 7 | 0.9687333 | 6.636667
1190 | 0.0068 | 9.695333 | 0.9695333 | 6.8 | 0.9695333 | 6.62
1191 | 0.0064 | 9.703333 | 0.9703333 | 6.4 | 0.9703333 | 6.616667
1192 | 0.0065 | 9.711667 | 0.9711667 | 6.5 | 0.9711667 | 6.626667
1193 | 0.0069 | 9.719666 | 0.9719666 | 6.9 | 0.9719666 | 6.63
1194 | 0.007 | 9.728 | 0.9728 | 7 | 0.9728 | 6.62
1195 | 0.0068 | 9.736 | 0.9736 | 6.8 | 0.9736 | 6.606667
1196 | 0.0068 | 9.744333 | 0.9744333 | 6.8 | 0.9744333 | 6.603333
1197 | 0.0068 | 9.752334 | 0.9752334 | 6.8 | 0.9752334 | 6.593333
1198 | 0.0069 | 9.760667 | 0.9760667 | 6.9 | 0.9760667 | 6.583333
1199 | 0.0069 | 9.768666 | 0.9768666 | 6.9 | 0.9768666 | 6.586667
1200 | 0.0071 | 9.777 | 0.9777 | 7.1 | 0.9777 | 6.61
1201 | 0.0071 | 9.785 | 0.9785 | 7.1 | 0.9785 | 6.613333
1202 | 0.0071 | 9.793333 | 0.9793333 | 7.1 | 0.9793333 | 6.613333
1203 | 0.007 | 9.801333 | 0.9801333 | 7 | 0.9801333 | 6.626667
1204 | 0.0072 | 9.809334 | 0.9809334 | 7.2 | 0.9809334 | 6.656667
1205 | 0.0074 | 9.817667 | 0.9817667 | 7.4 | 0.9817667 | 6.673333
1206 | 0.007 | 9.825666 | 0.9825666 | 7 | 0.9825666 | 6.676667
1207 | 0.0067 | 9.834 | 0.9834 | 6.7 | 0.9834 | 6.69
1208 | 0.0069 | 9.842 | 0.9842 | 6.9 | 0.9842 | 6.73
1209 | 0.0072 | 9.850333 | 0.9850333 | 7.2 | 0.9850333 | 6.763333
1210 | 0.0066 | 9.858334 | 0.9858334 | 6.6 | 0.9858334 | 6.79
1211 | 0.006 | 9.866667 | 0.9866667 | 6 | 0.9866667 | 6.83
1212 | 0.0055 | 9.874666 | 0.9874666 | 5.5 | 0.9874666 | 6.883333
1213 | 0.0059 | 9.883 | 0.9883 | 5.9 | 0.9883 | 6.97
1214 | 0.0059 | 9.891 | 0.9891 | 5.9 | 0.9891 | 7.046667
1215 | 0.0057 | 9.899 | 0.9899 | 5.7 | 0.9899 | 7.123333
1216 | 0.0057 | 9.907333 | 0.9907333 | 5.7 | 0.9907333 | 7.196667
1217 | 0.006 | 9.915334 | 0.9915334 | 6 | 0.9915334 | 7.27
1218 | 0.0063 | 9.923667 | 0.9923667 | 6.3 | 0.9923667 | 7.353333
1219 | 0.0065 | 9.931666 | 0.9931666 | 6.5 | 0.9931666 | 7.433333
1220 | 0.0067 | 9.94 | 0.994 | 6.7 | 0.994 | 7.496667
1221 | 0.0067 | 9.948 | 0.9948 | 6.7 | 0.9948 | 7.533333
1222 | 0.0066 | 9.956333 | 0.9956333 | 6.6 | 0.9956333 | 7.57
1223 | 0.0066 | 9.964334 | 0.9964334 | 6.6 | 0.9964334 | 7.64
1224 | 0.0066 | 9.972333 | 0.9972333 | 6.6 | 0.9972333 | 7.71
1225 | 0.0067 | 9.980667 | 0.9980667 | 6.7 | 0.9980667 | 7.773333
1226 | 0.0065 | 9.988667 | 0.9988667 | 6.5 | 0.9988667 | 7.826667
1227 | 0.0065 | 9.997 | 0.9997 | 6.5 | 0.9997 | 7.896667
1228 | 0.007 | 10.005 | 1.0005 | 7 | 1.0005 | 7.986667
1229 | 0.0076 | 10.01333 | 1.001333 | 7.6 | 1.001333 | 8.066667
1230 | 0.0072 | 10.02133 | 1.002133 | 7.2 | 1.002133 | 8.106667
1231 | 0.0071 | 10.02967 | 1.002967 | 7.1 | 1.002967 | 8.15
1232 | 0.0075 | 10.03767 | 1.003767 | 7.5 | 1.003767 | 8.22
1233 | 0.0079 | 10.046 | 1.0046 | 7.9 | 1.0046 | 8.286667
1234 | 0.0077 | 10.054 | 1.0054 | 7.7 | 1.0054 | 8.32
1235 | 0.0075 | 10.062 | 1.0062 | 7.5 | 1.0062 | 8.336667
1236 | 0.0074 | 10.07033 | 1.007033 | 7.4 | 1.007033 | 8.383333
1237 | 0.0079 | 10.07833 | 1.007833 | 7.9 | 1.007833 | 8.466667
1238 | 0.0079 | 10.08667 | 1.008667 | 7.9 | 1.008667 | 8.516667
1239 | 0.008 | 10.09467 | 1.009467 | 8 | 1.009467 | 8.55
1240 | 0.0078 | 10.103 | 1.0103 | 7.8 | 1.0103 | 8.583333
1241 | 0.0076 | 10.111 | 1.0111 | 7.6 | 1.0111 | 8.653333
1242 | 0.0081 | 10.119 | 1.0119 | 8.1 | 1.0119 | 8.736667
1243 | 0.0082 | 10.12733 | 1.012733 | 8.2 | 1.012733 | 8.786667
1244 | 0.0082 | 10.13533 | 1.013533 | 8.2 | 1.013533 | 8.816667
1245 | 0.0079 | 10.14367 | 1.014367 | 7.9 | 1.014367 | 8.846667
1246 | 0.0079 | 10.15167 | 1.015167 | 7.9 | 1.015167 | 8.84
1247 | 0.0085 | 10.16 | 1.016 | 8.5 | 1.016 | 8.76
1248 | 0.0087 | 10.168 | 1.0168 | 8.7 | 1.0168 | 8.59
1249 | 0.0084 | 10.17633 | 1.017633 | 8.4 | 1.017633 | 8.353333
1250 | 0.0078 | 10.18433 | 1.018433 | 7.8 | 1.018433 | 8.126667
1251 | 0.0078 | 10.19233 | 1.019233 | 7.8 | 1.019233 | 7.936667
1252 | 0.0087 | 10.20067 | 1.020067 | 8.7 | 1.020067 | 7.74
1253 | 0.0087 | 10.20867 | 1.020867 | 8.7 | 1.020867 | 7.493333
1254 | 0.0085 | 10.217 | 1.0217 | 8.5 | 1.0217 | 7.236667
1255 | 0.0083 | 10.225 | 1.0225 | 8.3 | 1.0225 | 7.01
1256 | 0.0086 | 10.233 | 1.0233 | 8.6 | 1.0233 | 6.79
1257 | 0.0092 | 10.24133 | 1.024133 | 9.2 | 1.024133 | 6.536667
1258 | 0.0094 | 10.24933 | 1.024933 | 9.4 | 1.024933 | 6.25
1259 | 0.0088 | 10.25767 | 1.025767 | 8.8 | 1.025767 | 5.973333
1260 | 0.0085 | 10.26567 | 1.026567 | 8.5 | 1.026567 | 5.736667
1261 | 0.0092 | 10.274 | 1.0274 | 9.2 | 1.0274 | 5.493333
1262 | 0.0095 | 10.282 | 1.0282 | 9.5 | 1.0282 | 5.203333
1263 | 0.0089 | 10.29033 | 1.029033 | 8.9 | 1.029033 | 4.916667
1264 | 0.0082 | 10.29833 | 1.029833 | 8.2 | 1.029833 | 4.67
1265 | 0.0089 | 10.30667 | 1.030667 | 8.9 | 1.030667 | 4.443333
1266 | 0.0099 | 10.31467 | 1.031467 | 9.9 | 1.031467 | 4.183333
1267 | 0.0094 | 10.32267 | 1.032267 | 9.4 | 1.032267 | 3.9
1268 | 0.0089 | 10.331 | 1.0331 | 8.9 | 1.0331 | 3.633333
1269 | 0.009 | 10.339 | 1.0339 | 9 | 1.0339 | 3.383333
1270 | 0.0099 | 10.34733 | 1.034733 | 9.9 | 1.034733 | 3.13
1271 | 0.0101 | 10.35533 | 1.035533 | 10.1 | 1.035533 | 2.85
1272 | 0.0096 | 10.36333 | 1.036333 | 9.6 | 1.036333 | 2.566667
1273 | 0.0091 | 10.37167 | 1.037167 | 9.1 | 1.037167 | 2.296667
1274 | 0.0091 | 10.37967 | 1.037967 | 9.1 | 1.037967 | 2.05
1275 | 0.0077 | 10.388 | 1.0388 | 7.7 | 1.0388 | 1.803333
1276 | 0.0055 | 10.396 | 1.0396 | 5.5 | 1.0396 | 1.603333
1277 | 0.0034 | 10.40433 | 1.040433 | 3.4 | 1.040433 | 1.47
1278 | 0.0016 | 10.41233 | 1.041233 | 1.6 | 1.041233 | 1.403333
1279 | 0.0016 | 10.42067 | 1.042067 | 1.6 | 1.042067 | 1.406667
1280 | 0.0021 | 10.42867 | 1.042867 | 2.1 | 1.042867 | 1.406667
1281 | 0.0019 | 10.437 | 1.0437 | 1.9 | 1.0437 | 1.383333
1282 | 0.0013 | 10.445 | 1.0445 | 1.3 | 1.0445 | 1.37
1283 | 0.001 | 10.453 | 1.0453 | 1 | 1.0453 | 1.383333
1284 | 0.0017 | 10.46133 | 1.046133 | 1.7 | 1.046133 | 1.416667
1285 | 0.0017 | 10.46933 | 1.046933 | 1.7 | 1.046933 | 1.42
1286 | 0.001 | 10.47767 | 1.047767 | 1 | 1.047767 | 1.423333
1287 | 0.0006 | 10.48567 | 1.048567 | 0.6 | 1.048567 | 1.46
1288 | 0.0011 | 10.494 | 1.0494 | 1.1 | 1.0494 | 1.51
1289 | 0.0017 | 10.502 | 1.0502 | 1.7 | 1.0502 | 1.54
1290 | 0.0012 | 10.51 | 1.051 | 1.2 | 1.051 | 1.536667
1291 | 0.0005 | 10.51833 | 1.051833 | 0.5 | 1.051833 | 1.56
1292 | 0.0009 | 10.52633 | 1.052633 | 0.9 | 1.052633 | 1.623333
1293 | 0.0015 | 10.53467 | 1.053467 | 1.5 | 1.053467 | 1.656667
1294 | 0.0014 | 10.543 | 1.0543 | 1.4 | 1.0543 | 1.656667
1295 | 0.0011 | 10.55133 | 1.055133 | 1.1 | 1.055133 | 1.666667
1296 | 0.0014 | 10.55933 | 1.055933 | 1.4 | 1.055933 | 1.703333
1297 | 0.0014 | 10.56733 | 1.056733 | 1.4 | 1.056733 | 1.73
1298 | 0.0014 | 10.57567 | 1.057567 | 1.4 | 1.057567 | 1.75
1299 | 0.0014 | 10.58367 | 1.058367 | 1.4 | 1.058367 | 1.776667
1300 | 0.0015 | 10.592 | 1.0592 | 1.5 | 1.0592 | 1.81
1301 | 0.0016 | 10.6 | 1.06 | 1.6 | 1.06 | 1.84
1302 | 0.0015 | 10.608 | 1.0608 | 1.5 | 1.0608 | 1.86
1303 | 0.0017 | 10.61633 | 1.061633 | 1.7 | 1.061633 | 1.883333
1304 | 0.0017 | 10.62467 | 1.062467 | 1.7 | 1.062467 | 1.896667
1305 | 0.0017 | 10.63267 | 1.063267 | 1.7 | 1.063267 | 1.91
1306 | 0.0015 | 10.64067 | 1.064067 | 1.5 | 1.064067 | 1.923333
1307 | 0.0014 | 10.649 | 1.0649 | 1.4 | 1.0649 | 1.95
1308 | 0.0017 | 10.657 | 1.0657 | 1.7 | 1.0657 | 1.986667
1309 | 0.0016 | 10.66533 | 1.066533 | 1.6 | 1.066533 | 2.006667
1310 | 0.0014 | 10.67333 | 1.067333 | 1.4 | 1.067333 | 2.033333
1311 | 0.0015 | 10.68167 | 1.068167 | 1.5 | 1.068167 | 2.07
1312 | 0.0017 | 10.68967 | 1.068967 | 1.7 | 1.068967 | 2.11
1313 | 0.002 | 10.69767 | 1.069767 | 2 | 1.069767 | 2.14
1314 | 0.0018 | 10.706 | 1.0706 | 1.8 | 1.0706 | 2.15
1315 | 0.0018 | 10.714 | 1.0714 | 1.8 | 1.0714 | 2.173333
1316 | 0.0021 | 10.72233 | 1.072233 | 2.1 | 1.072233 | 2.203333
1317 | 0.0021 | 10.73033 | 1.073033 | 2.1 | 1.073033 | 2.223333
1318 | 0.002 | 10.73867 | 1.073867 | 2 | 1.073867 | 2.24
1319 | 0.0016 | 10.74667 | 1.074667 | 1.6 | 1.074667 | 2.266667
1320 | 0.0019 | 10.75467 | 1.075467 | 1.9 | 1.075467 | 2.31
1321 | 0.0024 | 10.763 | 1.0763 | 2.4 | 1.0763 | 2.343333
1322 | 0.0019 | 10.771 | 1.0771 | 1.9 | 1.0771 | 2.356667
1323 | 0.0015 | 10.77933 | 1.077933 | 1.5 | 1.077933 | 2.39
1324 | 0.0017 | 10.78733 | 1.078733 | 1.7 | 1.078733 | 2.433333
1325 | 0.0022 | 10.79567 | 1.079567 | 2.2 | 1.079567 | 2.45
1326 | 0.0022 | 10.80367 | 1.080367 | 2.2 | 1.080367 | 2.45
1327 | 0.002 | 10.81167 | 1.081167 | 2 | 1.081167 | 2.446667
1328 | 0.0022 | 10.82 | 1.082 | 2.2 | 1.082 | 2.426667
1329 | 0.0024 | 10.828 | 1.0828 | 2.4 | 1.0828 | 2.376667
1330 | 0.0024 | 10.83633 | 1.083633 | 2.4 | 1.083633 | 2.336667
1331 | 0.0022 | 10.84433 | 1.084433 | 2.2 | 1.084433 | 2.32
1332 | 0.0022 | 10.85267 | 1.085267 | 2.2 | 1.085267 | 2.303333
1333 | 0.0021 | 10.86067 | 1.086067 | 2.1 | 1.086067 | 2.263333
1334 | 0.0021 | 10.869 | 1.0869 | 2.1 | 1.0869 | 2.233333
1335 | 0.0021 | 10.877 | 1.0877 | 2.1 | 1.0877 | 2.216667
1336 | 0.0023 | 10.885 | 1.0885 | 2.3 | 1.0885 | 2.206667
1337 | 0.0025 | 10.89333 | 1.089333 | 2.5 | 1.089333 | 2.183333
1338 | 0.0023 | 10.90133 | 1.090133 | 2.3 | 1.090133 | 2.146667
1339 | 0.0024 | 10.90967 | 1.090967 | 2.4 | 1.090967 | 2.116667
1340 | 0.0025 | 10.91767 | 1.091767 | 2.5 | 1.091767 | 2.086667
1341 | 0.0027 | 10.926 | 1.0926 | 2.7 | 1.0926 | 2.056667
1342 | 0.0026 | 10.934 | 1.0934 | 2.6 | 1.0934 | 2.013333
1343 | 0.0023 | 10.942 | 1.0942 | 2.3 | 1.0942 | 1.973333
1344 | 0.0025 | 10.95033 | 1.095033 | 2.5 | 1.095033 | 1.953333
1345 | 0.0027 | 10.95833 | 1.095833 | 2.7 | 1.095833 | 1.926667
1346 | 0.0027 | 10.96667 | 1.096667 | 2.7 | 1.096667 | 1.89
1347 | 0.0026 | 10.97467 | 1.097467 | 2.6 | 1.097467 | 1.853333
1348 | 0.0028 | 10.983 | 1.0983 | 2.8 | 1.0983 | 1.826667
1349 | 0.0029 | 10.991 | 1.0991 | 2.9 | 1.0991 | 1.783333
1350 | 0.0029 | 10.999 | 1.0999 | 2.9 | 1.0999 | 1.72
1351 | 0.0028 | 11.00733 | 1.100733 | 2.8 | 1.100733 | 1.656667
1352 | 0.0029 | 11.01533 | 1.101533 | 2.9 | 1.101533 | 1.606667
1353 | 0.0028 | 11.02367 | 1.102367 | 2.8 | 1.102367 | 1.566667
1354 | 0.0022 | 11.03167 | 1.103167 | 2.2 | 1.103167 | 1.51
1355 | 0.0022 | 11.04 | 1.104 | 2.2 | 1.104 | 1.463333
1356 | 0.0021 | 11.048 | 1.1048 | 2.1 | 1.1048 | 1.43
1357 | 0.0014 | 11.056 | 1.1056 | 1.4 | 1.1056 | 1.416667
1358 | 0.0007 | 11.06433 | 1.106433 | 0.7 | 1.106433 | 1.42
1359 | 0.0012 | 11.07233 | 1.107233 | 1.2 | 1.107233 | 1.433333
1360 | 0.0019 | 11.08067 | 1.108067 | 1.9 | 1.108067 | 1.426667
1361 | 0.0017 | 11.08867 | 1.108867 | 1.7 | 1.108867 | 1.406667
1362 | 0.001 | 11.097 | 1.1097 | 1 | 1.1097 | 1.4
1363 | 0.0012 | 11.105 | 1.1105 | 1.2 | 1.1105 | 1.413333
1364 | 0.0016 | 11.11333 | 1.111333 | 1.6 | 1.111333 | 1.42
1365 | 0.0018 | 11.12133 | 1.112133 | 1.8 | 1.112133 | 1.41
1366 | 0.0016 | 11.12967 | 1.112967 | 1.6 | 1.112967 | 1.403333
1367 | 0.0014 | 11.13767 | 1.113767 | 1.4 | 1.113767 | 1.41
1368 | 0.0014 | 11.146 | 1.1146 | 1.4 | 1.1146 | 1.413333
1369 | 0.0015 | 11.154 | 1.1154 | 1.5 | 1.1154 | 1.4
1370 | 0.0016 | 11.16233 | 1.116233 | 1.6 | 1.116233 | 1.39
1371 | 0.0014 | 11.17033 | 1.117033 | 1.4 | 1.117033 | 1.393333
1372 | 0.0014 | 11.17833 | 1.117833 | 1.4 | 1.117833 | 1.403333
1373 | 0.0017 | 11.18667 | 1.118667 | 1.7 | 1.118667 | 1.396667
1374 | 0.0017 | 11.19467 | 1.119467 | 1.7 | 1.119467 | 1.376667
1375 | 0.0016 | 11.203 | 1.1203 | 1.6 | 1.1203 | 1.373333
1376 | 0.0016 | 11.211 | 1.1211 | 1.6 | 1.1211 | 1.38
1377 | 0.0018 | 11.21933 | 1.121933 | 1.8 | 1.121933 | 1.373333
1378 | 0.0015 | 11.22733 | 1.122733 | 1.5 | 1.122733 | 1.353333
1379 | 0.001 | 11.23533 | 1.123533 | 1 | 1.123533 | 1.356667
1380 | 0.001 | 11.24367 | 1.124367 | 1 | 1.124367 | 1.393333
1381 | 0.0013 | 11.25167 | 1.125167 | 1.3 | 1.125167 | 1.42
1382 | 0.0017 | 11.26 | 1.126 | 1.7 | 1.126 | 1.413333
1383 | 0.0011 | 11.268 | 1.1268 | 1.1 | 1.1268 | 1.39
1384 | 0.0008 | 11.27633 | 1.127633 | 0.8 | 1.127633 | 1.406667
1385 | 0.0012 | 11.28433 | 1.128433 | 1.2 | 1.128433 | 1.436667
1386 | 0.0017 | 11.29267 | 1.129267 | 1.7 | 1.129267 | 1.446667
1387 | 0.0015 | 11.30067 | 1.130067 | 1.5 | 1.130067 | 1.426667
1388 | 0.0011 | 11.30867 | 1.130867 | 1.1 | 1.130867 | 1.433333
1389 | 0.001 | 11.317 | 1.1317 | 1 | 1.1317 | 1.46
1390 | 0.0013 | 11.325 | 1.1325 | 1.3 | 1.1325 | 1.473333
1391 | 0.0015 | 11.33333 | 1.133333 | 1.5 | 1.133333 | 1.463333
1392 | 0.0014 | 11.34133 | 1.134133 | 1.4 | 1.134133 | 1.45
1393 | 0.0014 | 11.34967 | 1.134967 | 1.4 | 1.134967 | 1.456667
1394 | 0.0013 | 11.35767 | 1.135767 | 1.3 | 1.135767 | 1.453333
1395 | 0.0016 | 11.366 | 1.1366 | 1.6 | 1.1366 | 1.446667
1396 | 0.0018 | 11.374 | 1.1374 | 1.8 | 1.1374 | 1.446667
1397 | 0.0015 | 11.382 | 1.1382 | 1.5 | 1.1382 | 1.44
1398 | 0.001 | 11.39033 | 1.139033 | 1 | 1.139033 | 1.433333
1399 | 0.0012 | 11.39833 | 1.139833 | 1.2 | 1.139833 | 1.426667
1400 | 0.0017 | 11.40667 | 1.140667 | 1.7 | 1.140667 | 1.406667
1401 | 0.0017 | 11.41467 | 1.141467 | 1.7 | 1.141467 | 1.373333
1402 | 0.0012 | 11.423 | 1.1423 | 1.2 | 1.1423 | 1.34
1403 | 0.0011 | 11.431 | 1.1431 | 1.1 | 1.1431 | 1.316667
1404 | 0.0016 | 11.439 | 1.1439 | 1.6 | 1.1439 | 1.293333
1405 | 0.0018 | 11.44733 | 1.144733 | 1.8 | 1.144733 | 1.25
1406 | 0.0014 | 11.45533 | 1.145533 | 1.4 | 1.145533 | 1.203333
1407 | 0.0012 | 11.46367 | 1.146367 | 1.2 | 1.146367 | 1.163333
1408 | 0.0016 | 11.47167 | 1.147167 | 1.6 | 1.147167 | 1.126667
1409 | 0.0021 | 11.48 | 1.148 | 2.1 | 1.148 | 1.08
1410 | 0.0018 | 11.488 | 1.1488 | 1.8 | 1.1488 | 1.023333
1411 | 0.0011 | 11.496 | 1.1496 | 1.1 | 1.1496 | 0.9733333
1412 | 0.001 | 11.50433 | 1.150433 | 1 | 1.150433 | 0.94
1413 | 0.0016 | 11.51233 | 1.151233 | 1.6 | 1.151233 | 0.9066667
1414 | 0.0017 | 11.52067 | 1.152067 | 1.7 | 1.152067 | 0.8566667
1415 | 0.0015 | 11.52867 | 1.152867 | 1.5 | 1.152867 | 0.8066667
1416 | 0.0011 | 11.537 | 1.1537 | 1.1 | 1.1537 | 0.7633333
1417 | 0.0017 | 11.545 | 1.1545 | 1.7 | 1.1545 | 0.7333333
1418 | 0.0019 | 11.55333 | 1.155333 | 1.9 | 1.155333 | 0.6866667
1419 | 0.0014 | 11.56133 | 1.156133 | 1.4 | 1.156133 | 0.6366667
1420 | 0.001 | 11.56933 | 1.156933 | 1 | 1.156933 | 0.6
1421 | 0.0011 | 11.57767 | 1.157767 | 1.1 | 1.157767 | 0.5766667
1422 | 0.0016 | 11.58567 | 1.158567 | 1.6 | 1.158567 | 0.55
1423 | 0.0013 | 11.594 | 1.1594 | 1.3 | 1.1594 | 0.51
1424 | 0.0011 | 11.602 | 1.1602 | 1.1 | 1.1602 | 0.48
1425 | 0.0016 | 11.61033 | 1.161033 | 1.6 | 1.161033 | 0.4533333
1426 | 0.0016 | 11.61833 | 1.161833 | 1.6 | 1.161833 | 0.4133333
1427 | 0.0013 | 11.62633 | 1.162633 | 1.3 | 1.162633 | 0.3733333
1428 | 0.0008 | 11.63467 | 1.163467 | 0.8 | 1.163467 | 0.3333333
1429 | 0.0006 | 11.64267 | 1.164267 | 0.6 | 1.164267 | 0.3066667
1430 | 0.0007 | 11.651 | 1.1651 | 0.7 | 1.1651 | 0.29
1431 | 0.0007 | 11.659 | 1.1659 | 0.7 | 1.1659 | 0.28
1432 | 0.0005 | 11.66733 | 1.166733 | 0.5 | 1.166733 | 0.2733333
1433 | 0.0004 | 11.67533 | 1.167533 | 0.4 | 1.167533 | 0.2633333
1434 | 0.0003 | 11.68367 | 1.168367 | 0.3 | 1.168367 | 0.2566667
1435 | 0.0004 | 11.69167 | 1.169167 | 0.4 | 1.169167 | 0.26
1436 | 0.0002 | 11.701 | 1.1701 | 0.2 | 1.1701 | 0.2666667
1437 | 0.0001 | 11.70933 | 1.170933 | 0.1 | 1.170933 | 0.2733333
1438 | 0.0002 | 11.71733 | 1.171733 | 0.2 | 1.171733 | 0.27
1439 | 0.0004 | 11.72567 | 1.172567 | 0.4 | 1.172567 | 0.27
1440 | 0.0003 | 11.73367 | 1.173367 | 0.3 | 1.173367 | 0.2666667
1441 | 0.0001 | 11.74167 | 1.174167 | 0.1 | 1.174167 | 0.26
1442 | 0 | 11.75 | 1.175 | 0 | 1.175 | 0.26
1443 | 0.0001 | 11.758 | 1.1758 | 0.1 | 1.1758 | 0.2633333
1444 | 0.0002 | 11.76633 | 1.176633 | 0.2 | 1.176633 | 0.2666667
1445 | 0.0002 | 11.77433 | 1.177433 | 0.2 | 1.177433 | 0.2633333
1446 | 0.0002 | 11.783 | 1.1783 | 0.2 | 1.1783 | 0.2566667
1447 | 0.0003 | 11.791 | 1.1791 | 0.3 | 1.1791 | 0.2533333
1448 | 0.0004 | 11.79933 | 1.179933 | 0.4 | 1.179933 | 0.2433333
1449 | 0.0003 | 11.80733 | 1.180733 | 0.3 | 1.180733 | 0.2266667
1450 | 0.0003 | 11.81533 | 1.181533 | 0.3 | 1.181533 | 0.2033333
1451 | 0.0003 | 11.82367 | 1.182367 | 0.3 | 1.182367 | 0.1866667
1452 | 0.0004 | 11.83167 | 1.183167 | 0.4 | 1.183167 | 0.1733333
1453 | 0.0004 | 11.84 | 1.184 | 0.4 | 1.184 | 0.1533333
1454 | 0.0003 | 11.848 | 1.1848 | 0.3 | 1.1848 | 0.13
1455 | 0.0004 | 11.85633 | 1.185633 | 0.4 | 1.185633 | 0.1166667
1456 | 0.0004 | 11.86433 | 1.186433 | 0.4 | 1.186433 | 0.1033333
1457 | 0.0001 | 11.87267 | 1.187267 | 0.1 | 1.187267 | 0.09333333
1458 | 0 | 11.88067 | 1.188067 | 0 | 1.188067 | 0.09
1459 | 0.0001 | 11.88867 | 1.188867 | 0.1 | 1.188867 | 0.08666667
1460 | 0.0004 | 11.897 | 1.1897 | 0.4 | 1.1897 | 0.08333333
1461 | 0.0005 | 11.905 | 1.1905 | 0.5 | 1.1905 | 0.07
1462 | 0.0002 | 11.91333 | 1.191333 | 0.2 | 1.191333 | 0.04666667
1463 | 0.0002 | 11.92133 | 1.192133 | 0.2 | 1.192133 | 0.03
1464 | 0.0004 | 11.92967 | 1.192967 | 0.4 | 1.192967 | 0.01666667
1465 | 0.0006 | 11.93767 | 1.193767 | 0.6 | 1.193767 | 1.757853e-17
1466 | 0.0004 | 11.94567 | 1.194567 | 0.4 | 1.194567 | -0.02333333
1467 | 0 | 11.954 | 1.1954 | 0 | 1.1954 | -0.04333333
1468 | 0.0002 | 11.962 | 1.1962 | 0.2 | 1.1962 | -0.04666667
1469 | 0.0003 | 11.97033 | 1.197033 | 0.3 | 1.197033 | -0.05333333
1470 | 0.0001 | 11.97833 | 1.197833 | 0.1 | 1.197833 | -0.06333333
1471 | 0.0001 | 11.98667 | 1.198667 | 0.1 | 1.198667 | -0.07
1472 | 0.0001 | 11.99467 | 1.199467 | 0.1 | 1.199467 | -0.07333333
1473 | 0.0002 | 12.003 | 1.2003 | 0.2 | 1.2003 | -0.07666667
1474 | 0.0001 | 12.011 | 1.2011 | 0.1 | 1.2011 | -0.08333333
1475 | 0 | 12.01933 | 1.201933 | 0 | 1.201933 | -0.08666667
1476 | 0.0001 | 12.02733 | 1.202733 | 0.1 | 1.202733 | -0.08666667
1477 | 0 | 12.03533 | 1.203533 | 0 | 1.203533 | -0.08333333
1478 | -0.0001 | 12.04367 | 1.204367 | -0.1 | 1.204367 | -0.07666667
1479 | -0.0004 | 12.05167 | 1.205167 | -0.4 | 1.205167 | -0.07
1480 | -0.0002 | 12.06 | 1.206 | -0.2 | 1.206 | -0.05666667
1481 | -0.0001 | 12.068 | 1.2068 | -0.1 | 1.2068 | -0.05
1482 | -0.0002 | 12.07633 | 1.207633 | -0.2 | 1.207633 | -0.04666667
1483 | -0.0003 | 12.08433 | 1.208433 | -0.3 | 1.208433 | -0.04
1484 | -0.0001 | 12.09233 | 1.209233 | -0.1 | 1.209233 | -0.03333333
1485 | 0 | 12.10067 | 1.210067 | 0 | 1.210067 | -0.03666667
1486 | 0.0001 | 12.10867 | 1.210867 | 0.1 | 1.210867 | -0.05
1487 | 0 | 12.117 | 1.2117 | 0 | 1.2117 | -0.05333333
1488 | -0.0001 | 12.125 | 1.2125 | -0.1 | 1.2125 | -0.04333333
1489 | 0 | 12.13333 | 1.213333 | 0 | 1.213333 | -0.04666667
1490 | 0 | 12.14133 | 1.214133 | 0 | 1.214133 | -0.07333333
1491 | -0.0002 | 12.14933 | 1.214933 | -0.2 | 1.214933 | -0.09666667
1492 | -0.0003 | 12.15767 | 1.215767 | -0.3 | 1.215767 | -0.08
1493 | -0.0002 | 12.16567 | 1.216567 | -0.2 | 1.216567 | -0.07
1494 | -0.0001 | 12.174 | 1.2174 | -0.1 | 1.2174 | -0.08
1495 | -0.0001 | 12.182 | 1.2182 | -0.1 | 1.2182 | -0.1
1496 | -0.0002 | 12.19033 | 1.219033 | -0.2 | 1.219033 | -0.09333333
1497 | -0.0001 | 12.19833 | 1.219833 | -0.1 | 1.219833 | -0.07
1498 | 0 | 12.20633 | 1.220633 | 0 | 1.220633 | -0.07
1499 | 0 | 12.21467 | 1.221467 | 0 | 1.221467 | -0.08666667
1500 | -0.0001 | 12.22267 | 1.222267 | -0.1 | 1.222267 | -0.08965517
1501 | 0 | 12.231 | 1.2231 | 0 | 1.2231 | -0.08928571
1502 | 0 | 12.239 | 1.2239 | 0 | 1.2239 | -0.09259259
1503 | 0 | 12.24733 | 1.224733 | 0 | 1.224733 | -0.09615385
1504 | 0 | 12.25533 | 1.225533 | 0 | 1.225533 | -0.1
1505 | 0 | 12.26333 | 1.226333 | 0 | 1.226333 | -0.1041667
1506 | 0.0002 | 12.27167 | 1.227167 | 0.2 | 1.227167 | -0.1086957
1507 | 0.0002 | 12.27967 | 1.227967 | 0.2 | 1.227967 | -0.1227273
1508 | 0.0001 | 12.288 | 1.2288 | 0.1 | 1.2288 | -0.1380952
1509 | 0 | 12.296 | 1.2296 | 0 | 1.2296 | -0.15
1510 | 0 | 12.30433 | 1.230433 | 0 | 1.230433 | -0.1578947
1511 | 0 | 12.31233 | 1.231233 | 0 | 1.231233 | -0.1666667
1512 | 0 | 12.32033 | 1.232033 | 0 | 1.232033 | -0.1764706
1513 | -0.0001 | 12.32867 | 1.232867 | -0.1 | 1.232867 | -0.1875
1514 | -0.0002 | 12.33667 | 1.233667 | -0.2 | 1.233667 | -0.1933333
1515 | -0.0004 | 12.345 | 1.2345 | -0.4 | 1.2345 | -0.1928571
1516 | 0 | 12.353 | 1.2353 | 0 | 1.2353 | -0.1769231
1517 | 0.0003 | 12.36133 | 1.236133 | 0.3 | 1.236133 | -0.1916667
1518 | -0.0002 | 12.36933 | 1.236933 | -0.2 | 1.236933 | -0.2363636
1519 | -0.0008 | 12.37767 | 1.237767 | -0.8 | 1.237767 | -0.24
1520 | -0.0007 | 12.38567 | 1.238567 | -0.7 | 1.238567 | -0.1777778
1521 | 0.0003 | 12.39367 | 1.239367 | 0.3 | 1.239367 | -0.1125
1522 | 0 | 12.402 | 1.2402 | 0 | 1.2402 | -0.1714286
1523 | -0.0005 | 12.41 | 1.241 | -0.5 | 1.241 | -0.2
1524 | -0.0007 | 12.41833 | 1.241833 | -0.7 | 1.241833 | -0.14
1525 | 0.0001 | 12.42633 | 1.242633 | 0.1 | 1.242633 | 0
1526 | 0.0005 | 12.43467 | 1.243467 | 0.5 | 1.243467 | -0.03333333
1527 | -0.0001 | 12.44267 | 1.244267 | -0.1 | 1.244267 | -0.3
1528 | -0.0005 | 12.45067 | 1.245067 | -0.5 | 1.245067 | -0.5
Graphs regarding force-strain curve of spider silks. X-axis is strain and Y-axis is force [mN].
above: raw force-strain curve
middle: thirty points' moving-averaged force-strain curve
bottom: extract of initial slope used for calculation of Young's modulus.

## RF-10
Sample | Mode | Shape | Unit | Speed
RF-10 | Tensile | Cylinder | mm | 10
Shape: Cylinder
Name | Diameter(um) | Length(mm)
1 - 1 | 8.755 | 10
Parｍeter | Breaking force | Breaking strain | Young's modulus | Breaking stress | Young's modulus
Unit | mN | - | mN | MPa | MPa
1 - 1 | 7.157 | 0.225 | 78.05 | 118.9458 | 1297.152
1 - 1
| Force (N) | Position (mm) | Strain (-) | Force (mN) | Strain avg. (-) | Force avg. (mN)
0 | 0 | 0 | 0 | 0 | 0 | 0.8566667
1 | 0 | 0.006 | 0.0006 | 0 | 0.0006 | 0.9033333
2 | 0.0001 | 0.014 | 0.0014 | 0.1 | 0.0014 | 0.96
3 | 0.0001 | 0.02233333 | 0.002233333 | 0.1 | 0.002233333 | 1.003333
4 | 0.0001 | 0.03033333 | 0.003033333 | 0.1 | 0.003033333 | 1.046667
5 | 0.0004 | 0.03866667 | 0.003866667 | 0.4 | 0.003866667 | 1.1
6 | 0.0009 | 0.04666667 | 0.004666667 | 0.9 | 0.004666667 | 1.153333
7 | 0.0003 | 0.055 | 0.0055 | 0.3 | 0.0055 | 1.176667
8 | -0.0001 | 0.063 | 0.0063 | -0.1 | 0.0063 | 1.21
9 | 0.0007 | 0.071 | 0.0071 | 0.7 | 0.0071 | 1.26
10 | 0.0011 | 0.07933334 | 0.007933334 | 1.1 | 0.007933334 | 1.293333
11 | 0.0008 | 0.08733334 | 0.008733334 | 0.8 | 0.008733334 | 1.316667
12 | 0.0004 | 0.09566667 | 0.009566667 | 0.4 | 0.009566667 | 1.34
13 | 0.0005 | 0.1036667 | 0.01036667 | 0.5 | 0.01036667 | 1.376667
14 | 0.0011 | 0.1116667 | 0.01116667 | 1.1 | 0.01116667 | 1.416667
15 | 0.0013 | 0.12 | 0.012 | 1.3 | 0.012 | 1.443333
16 | 0.001 | 0.128 | 0.0128 | 1 | 0.0128 | 1.453333
17 | 0.0007 | 0.1363333 | 0.01363333 | 0.7 | 0.01363333 | 1.46
18 | 0.0009 | 0.1443333 | 0.01443333 | 0.9 | 0.01443333 | 1.483333
19 | 0.0016 | 0.1526667 | 0.01526667 | 1.6 | 0.01526667 | 1.51
20 | 0.0016 | 0.1606667 | 0.01606667 | 1.6 | 0.01606667 | 1.52
21 | 0.0009 | 0.1686667 | 0.01686667 | 0.9 | 0.01686667 | 1.516667
22 | 0.0011 | 0.177 | 0.0177 | 1.1 | 0.0177 | 1.533333
23 | 0.0016 | 0.1856667 | 0.01856667 | 1.6 | 0.01856667 | 1.553333
24 | 0.0017 | 0.1936667 | 0.01936667 | 1.7 | 0.01936667 | 1.563333
25 | 0.0015 | 0.202 | 0.0202 | 1.5 | 0.0202 | 1.57
26 | 0.0014 | 0.21 | 0.021 | 1.4 | 0.021 | 1.573333
27 | 0.0016 | 0.2183333 | 0.02183333 | 1.6 | 0.02183333 | 1.583333
28 | 0.0013 | 0.2263333 | 0.02263333 | 1.3 | 0.02263333 | 1.59
29 | 0.0011 | 0.2343333 | 0.02343333 | 1.1 | 0.02343333 | 1.62
30 | 0.0014 | 0.2426667 | 0.02426667 | 1.4 | 0.02426667 | 1.656667
31 | 0.0017 | 0.2506667 | 0.02506667 | 1.7 | 0.02506667 | 1.673333
32 | 0.0014 | 0.259 | 0.0259 | 1.4 | 0.0259 | 1.686667
33 | 0.0014 | 0.267 | 0.0267 | 1.4 | 0.0267 | 1.716667
34 | 0.0017 | 0.2753333 | 0.02753333 | 1.7 | 0.02753333 | 1.76
35 | 0.002 | 0.2833333 | 0.02833333 | 2 | 0.02833333 | 1.78
36 | 0.0016 | 0.2913333 | 0.02913333 | 1.6 | 0.02913333 | 1.776667
37 | 0.0013 | 0.2996667 | 0.02996667 | 1.3 | 0.02996667 | 1.786667
38 | 0.0014 | 0.3076667 | 0.03076667 | 1.4 | 0.03076667 | 1.813333
39 | 0.0017 | 0.316 | 0.0316 | 1.7 | 0.0316 | 1.836667
40 | 0.0018 | 0.324 | 0.0324 | 1.8 | 0.0324 | 1.84
41 | 0.0015 | 0.3323333 | 0.03323333 | 1.5 | 0.03323333 | 1.843333
42 | 0.0015 | 0.3403333 | 0.03403333 | 1.5 | 0.03403333 | 1.863333
43 | 0.0017 | 0.3483333 | 0.03483333 | 1.7 | 0.03483333 | 1.886667
44 | 0.0019 | 0.3566667 | 0.03566667 | 1.9 | 0.03566667 | 1.903333
45 | 0.0016 | 0.3646667 | 0.03646667 | 1.6 | 0.03646667 | 1.913333
46 | 0.0012 | 0.373 | 0.0373 | 1.2 | 0.0373 | 1.936667
47 | 0.0014 | 0.381 | 0.0381 | 1.4 | 0.0381 | 1.973333
48 | 0.0017 | 0.3893333 | 0.03893333 | 1.7 | 0.03893333 | 2.01
49 | 0.0019 | 0.3973333 | 0.03973333 | 1.9 | 0.03973333 | 2.036667
50 | 0.0015 | 0.4053333 | 0.04053333 | 1.5 | 0.04053333 | 2.063333
51 | 0.0014 | 0.4136667 | 0.04136667 | 1.4 | 0.04136667 | 2.1
52 | 0.0017 | 0.4216667 | 0.04216667 | 1.7 | 0.04216667 | 2.14
53 | 0.0019 | 0.43 | 0.043 | 1.9 | 0.043 | 2.176667
54 | 0.0019 | 0.438 | 0.0438 | 1.9 | 0.0438 | 2.206667
55 | 0.0016 | 0.4463333 | 0.04463333 | 1.6 | 0.04463333 | 2.236667
56 | 0.0017 | 0.4543333 | 0.04543333 | 1.7 | 0.04543333 | 2.276667
57 | 0.0018 | 0.4623333 | 0.04623333 | 1.8 | 0.04623333 | 2.316667
58 | 0.0022 | 0.4706667 | 0.04706667 | 2.2 | 0.04706667 | 2.356667
59 | 0.0022 | 0.4786667 | 0.04786667 | 2.2 | 0.04786667 | 2.38
60 | 0.0019 | 0.487 | 0.0487 | 1.9 | 0.0487 | 2.396667
61 | 0.0021 | 0.495 | 0.0495 | 2.1 | 0.0495 | 2.43
62 | 0.0023 | 0.503 | 0.0503 | 2.3 | 0.0503 | 2.453333
63 | 0.0027 | 0.5113333 | 0.05113333 | 2.7 | 0.05113333 | 2.47
64 | 0.0023 | 0.5193334 | 0.05193334 | 2.3 | 0.05193334 | 2.473333
65 | 0.0019 | 0.5276667 | 0.05276667 | 1.9 | 0.05276667 | 2.496667
66 | 0.0019 | 0.5356666 | 0.05356666 | 1.9 | 0.05356666 | 2.54
67 | 0.0021 | 0.544 | 0.0544 | 2.1 | 0.0544 | 2.586667
68 | 0.0021 | 0.552 | 0.0552 | 2.1 | 0.0552 | 2.626667
69 | 0.0018 | 0.56 | 0.056 | 1.8 | 0.056 | 2.663333
70 | 0.0019 | 0.5683333 | 0.05683333 | 1.9 | 0.05683333 | 2.71
71 | 0.0021 | 0.5763333 | 0.05763333 | 2.1 | 0.05763333 | 2.756667
72 | 0.0022 | 0.5846667 | 0.05846667 | 2.2 | 0.05846667 | 2.796667
73 | 0.0022 | 0.5926667 | 0.05926667 | 2.2 | 0.05926667 | 2.826667
74 | 0.0022 | 0.601 | 0.0601 | 2.2 | 0.0601 | 2.86
75 | 0.0023 | 0.609 | 0.0609 | 2.3 | 0.0609 | 2.903333
76 | 0.0023 | 0.617 | 0.0617 | 2.3 | 0.0617 | 2.943333
77 | 0.0025 | 0.6253333 | 0.06253333 | 2.5 | 0.06253333 | 2.976667
78 | 0.0025 | 0.6333333 | 0.06333333 | 2.5 | 0.06333333 | 2.993333
79 | 0.0027 | 0.6416667 | 0.06416667 | 2.7 | 0.06416667 | 3.01
80 | 0.0026 | 0.6496667 | 0.06496667 | 2.6 | 0.06496667 | 3.03
81 | 0.0026 | 0.658 | 0.0658 | 2.6 | 0.0658 | 3.056667
82 | 0.0028 | 0.666 | 0.0666 | 2.8 | 0.0666 | 3.083333
83 | 0.0028 | 0.6743333 | 0.06743333 | 2.8 | 0.06743333 | 3.096667
84 | 0.0028 | 0.6823334 | 0.06823334 | 2.8 | 0.06823334 | 3.103333
85 | 0.0028 | 0.6903333 | 0.06903333 | 2.8 | 0.06903333 | 3.133333
86 | 0.0029 | 0.6986667 | 0.06986667 | 2.9 | 0.06986667 | 3.173333
87 | 0.003 | 0.7066666 | 0.07066666 | 3 | 0.07066666 | 3.18
88 | 0.0029 | 0.715 | 0.0715 | 2.9 | 0.0715 | 3.173333
89 | 0.0027 | 0.723 | 0.0723 | 2.7 | 0.0723 | 3.176667
90 | 0.0029 | 0.7313333 | 0.07313333 | 2.9 | 0.07313333 | 3.193333
91 | 0.0028 | 0.7393333 | 0.07393333 | 2.8 | 0.07393333 | 3.203333
92 | 0.0028 | 0.7476667 | 0.07476667 | 2.8 | 0.07476667 | 3.216667
93 | 0.0028 | 0.7556667 | 0.07556667 | 2.8 | 0.07556667 | 3.23
94 | 0.003 | 0.7636667 | 0.07636667 | 3 | 0.07636667 | 3.24
95 | 0.0032 | 0.772 | 0.0772 | 3.2 | 0.0772 | 3.256667
96 | 0.0033 | 0.78 | 0.078 | 3.3 | 0.078 | 3.283333
97 | 0.0033 | 0.7883334 | 0.07883334 | 3.3 | 0.07883334 | 3.306667
98 | 0.0032 | 0.7963333 | 0.07963333 | 3.2 | 0.07963333 | 3.31
99 | 0.0032 | 0.8046666 | 0.08046666 | 3.2 | 0.08046666 | 3.32
100 | 0.0033 | 0.8126667 | 0.08126667 | 3.3 | 0.08126667 | 3.333333
101 | 0.0033 | 0.821 | 0.0821 | 3.3 | 0.0821 | 3.343333
102 | 0.0031 | 0.829 | 0.0829 | 3.1 | 0.0829 | 3.353333
103 | 0.0032 | 0.837 | 0.0837 | 3.2 | 0.0837 | 3.366667
104 | 0.0035 | 0.845 | 0.0845 | 3.5 | 0.0845 | 3.386667
105 | 0.0035 | 0.853 | 0.0853 | 3.5 | 0.0853 | 3.396667
106 | 0.0033 | 0.8613333 | 0.08613333 | 3.3 | 0.08613333 | 3.42
107 | 0.003 | 0.8693333 | 0.08693333 | 3 | 0.08693333 | 3.453333
108 | 0.003 | 0.8776667 | 0.08776667 | 3 | 0.08776667 | 3.496667
109 | 0.0033 | 0.8856667 | 0.08856667 | 3.3 | 0.08856667 | 3.536667
110 | 0.0034 | 0.894 | 0.0894 | 3.4 | 0.0894 | 3.566667
111 | 0.0034 | 0.902 | 0.0902 | 3.4 | 0.0902 | 3.593333
112 | 0.0032 | 0.9103333 | 0.09103333 | 3.2 | 0.09103333 | 3.62
113 | 0.003 | 0.9183334 | 0.09183334 | 3 | 0.09183334 | 3.656667
114 | 0.0037 | 0.9263333 | 0.09263333 | 3.7 | 0.09263333 | 3.696667
115 | 0.004 | 0.9346667 | 0.09346667 | 4 | 0.09346667 | 3.72
116 | 0.0031 | 0.9426666 | 0.09426666 | 3.1 | 0.09426666 | 3.736667
117 | 0.0028 | 0.951 | 0.0951 | 2.8 | 0.0951 | 3.783333
118 | 0.003 | 0.9596667 | 0.09596667 | 3 | 0.09596667 | 3.84
119 | 0.0032 | 0.968 | 0.0968 | 3.2 | 0.0968 | 3.893333
120 | 0.0032 | 0.976 | 0.0976 | 3.2 | 0.0976 | 3.94
121 | 0.0032 | 0.984 | 0.0984 | 3.2 | 0.0984 | 3.976667
122 | 0.0032 | 0.9923334 | 0.09923334 | 3.2 | 0.09923334 | 4.01
123 | 0.0031 | 1.000333 | 0.1000333 | 3.1 | 0.1000333 | 4.043333
124 | 0.0035 | 1.008667 | 0.1008667 | 3.5 | 0.1008667 | 4.086667
125 | 0.004 | 1.016667 | 0.1016667 | 4 | 0.1016667 | 4.113333
126 | 0.004 | 1.025 | 0.1025 | 4 | 0.1025 | 4.123333
127 | 0.0034 | 1.033 | 0.1033 | 3.4 | 0.1033 | 4.136667
128 | 0.0035 | 1.041333 | 0.1041333 | 3.5 | 0.1041333 | 4.17
129 | 0.0036 | 1.049333 | 0.1049333 | 3.6 | 0.1049333 | 4.213333
130 | 0.0036 | 1.057333 | 0.1057333 | 3.6 | 0.1057333 | 4.25
131 | 0.0036 | 1.065667 | 0.1065667 | 3.6 | 0.1065667 | 4.276667
132 | 0.0035 | 1.073667 | 0.1073667 | 3.5 | 0.1073667 | 4.303333
133 | 0.0038 | 1.082 | 0.1082 | 3.8 | 0.1082 | 4.346667
134 | 0.0038 | 1.09 | 0.109 | 3.8 | 0.109 | 4.39
135 | 0.0042 | 1.098333 | 0.1098333 | 4.2 | 0.1098333 | 4.42
136 | 0.0043 | 1.106333 | 0.1106333 | 4.3 | 0.1106333 | 4.426667
137 | 0.0043 | 1.114667 | 0.1114667 | 4.3 | 0.1114667 | 4.443333
138 | 0.0042 | 1.122667 | 0.1122667 | 4.2 | 0.1122667 | 4.466667
139 | 0.0042 | 1.130667 | 0.1130667 | 4.2 | 0.1130667 | 4.49
140 | 0.0042 | 1.139 | 0.1139 | 4.2 | 0.1139 | 4.5
141 | 0.0042 | 1.147 | 0.1147 | 4.2 | 0.1147 | 4.52
142 | 0.0043 | 1.155333 | 0.1155333 | 4.3 | 0.1155333 | 4.556667
143 | 0.0042 | 1.163333 | 0.1163333 | 4.2 | 0.1163333 | 4.583333
144 | 0.0044 | 1.171667 | 0.1171667 | 4.4 | 0.1171667 | 4.593333
145 | 0.0045 | 1.179667 | 0.1179667 | 4.5 | 0.1179667 | 4.596667
146 | 0.0045 | 1.188 | 0.1188 | 4.5 | 0.1188 | 4.61
147 | 0.0045 | 1.196 | 0.1196 | 4.5 | 0.1196 | 4.623333
148 | 0.0046 | 1.204 | 0.1204 | 4.6 | 0.1204 | 4.636667
149 | 0.0046 | 1.212333 | 0.1212333 | 4.6 | 0.1212333 | 4.653333
150 | 0.0043 | 1.220333 | 0.1220333 | 4.3 | 0.1220333 | 4.676667
151 | 0.0042 | 1.228667 | 0.1228667 | 4.2 | 0.1228667 | 4.71
152 | 0.0042 | 1.236667 | 0.1236667 | 4.2 | 0.1236667 | 4.746667
153 | 0.0044 | 1.245 | 0.1245 | 4.4 | 0.1245 | 4.783333
154 | 0.0043 | 1.253 | 0.1253 | 4.3 | 0.1253 | 4.813333
155 | 0.0043 | 1.261 | 0.1261 | 4.3 | 0.1261 | 4.846667
156 | 0.0044 | 1.269333 | 0.1269333 | 4.4 | 0.1269333 | 4.873333
157 | 0.0044 | 1.277333 | 0.1277333 | 4.4 | 0.1277333 | 4.906667
158 | 0.0048 | 1.285667 | 0.1285667 | 4.8 | 0.1285667 | 4.94
159 | 0.0047 | 1.293667 | 0.1293667 | 4.7 | 0.1293667 | 4.956667
160 | 0.0044 | 1.302 | 0.1302 | 4.4 | 0.1302 | 4.963333
161 | 0.0044 | 1.31 | 0.131 | 4.4 | 0.131 | 4.973333
162 | 0.0048 | 1.318 | 0.1318 | 4.8 | 0.1318 | 4.993333
163 | 0.0051 | 1.326333 | 0.1326333 | 5.1 | 0.1326333 | 4.996667
164 | 0.0047 | 1.334333 | 0.1334333 | 4.7 | 0.1334333 | 4.976667
165 | 0.0044 | 1.342667 | 0.1342667 | 4.4 | 0.1342667 | 4.98
166 | 0.0048 | 1.350667 | 0.1350667 | 4.8 | 0.1350667 | 5.01
167 | 0.005 | 1.359 | 0.1359 | 5 | 0.1359 | 5.02
168 | 0.0049 | 1.367 | 0.1367 | 4.9 | 0.1367 | 5.006667
169 | 0.0045 | 1.375333 | 0.1375333 | 4.5 | 0.1375333 | 5
170 | 0.0048 | 1.383333 | 0.1383333 | 4.8 | 0.1383333 | 5.02
171 | 0.0053 | 1.391333 | 0.1391333 | 5.3 | 0.1391333 | 5.03
172 | 0.0051 | 1.399667 | 0.1399667 | 5.1 | 0.1399667 | 5.01
173 | 0.0045 | 1.407667 | 0.1407667 | 4.5 | 0.1407667 | 5.003333
174 | 0.0045 | 1.416 | 0.1416 | 4.5 | 0.1416 | 5.036667
175 | 0.0049 | 1.424 | 0.1424 | 4.9 | 0.1424 | 5.07
176 | 0.0049 | 1.432333 | 0.1432333 | 4.9 | 0.1432333 | 5.08
177 | 0.0049 | 1.440333 | 0.1440333 | 4.9 | 0.1440333 | 5.083333
178 | 0.0051 | 1.448667 | 0.1448667 | 5.1 | 0.1448667 | 5.086667
179 | 0.0053 | 1.456667 | 0.1456667 | 5.3 | 0.1456667 | 5.093333
180 | 0.0053 | 1.464667 | 0.1464667 | 5.3 | 0.1464667 | 5.096667
181 | 0.0053 | 1.473 | 0.1473 | 5.3 | 0.1473 | 5.093333
182 | 0.0053 | 1.481 | 0.1481 | 5.3 | 0.1481 | 5.083333
183 | 0.0053 | 1.489333 | 0.1489333 | 5.3 | 0.1489333 | 5.076667
184 | 0.0053 | 1.497333 | 0.1497333 | 5.3 | 0.1497333 | 5.08
185 | 0.0051 | 1.505667 | 0.1505667 | 5.1 | 0.1505667 | 5.08
186 | 0.0054 | 1.513667 | 0.1513667 | 5.4 | 0.1513667 | 5.073333
187 | 0.0054 | 1.521667 | 0.1521667 | 5.4 | 0.1521667 | 5.056667
188 | 0.0053 | 1.53 | 0.153 | 5.3 | 0.153 | 5.05
189 | 0.0049 | 1.538 | 0.1538 | 4.9 | 0.1538 | 5.053333
190 | 0.0047 | 1.546333 | 0.1546333 | 4.7 | 0.1546333 | 5.066667
191 | 0.005 | 1.554333 | 0.1554333 | 5 | 0.1554333 | 5.083333
192 | 0.0049 | 1.562667 | 0.1562667 | 4.9 | 0.1562667 | 5.103333
193 | 0.0045 | 1.570667 | 0.1570667 | 4.5 | 0.1570667 | 5.13
194 | 0.0048 | 1.579 | 0.1579 | 4.8 | 0.1579 | 5.17
195 | 0.0053 | 1.587 | 0.1587 | 5.3 | 0.1587 | 5.196667
196 | 0.0051 | 1.595 | 0.1595 | 5.1 | 0.1595 | 5.21
197 | 0.0046 | 1.603333 | 0.1603333 | 4.6 | 0.1603333 | 5.233333
198 | 0.0047 | 1.611333 | 0.1611333 | 4.7 | 0.1611333 | 5.263333
199 | 0.0051 | 1.619667 | 0.1619667 | 5.1 | 0.1619667 | 5.29
200 | 0.0051 | 1.627667 | 0.1627667 | 5.1 | 0.1627667 | 5.313333
201 | 0.0047 | 1.635667 | 0.1635667 | 4.7 | 0.1635667 | 5.343333
202 | 0.0049 | 1.644 | 0.1644 | 4.9 | 0.1644 | 5.383333
203 | 0.0055 | 1.652 | 0.1652 | 5.5 | 0.1652 | 5.406667
204 | 0.0055 | 1.660333 | 0.1660333 | 5.5 | 0.1660333 | 5.423333
205 | 0.0052 | 1.668333 | 0.1668333 | 5.2 | 0.1668333 | 5.446667
206 | 0.005 | 1.676333 | 0.1676333 | 5 | 0.1676333 | 5.486667
207 | 0.005 | 1.684667 | 0.1684667 | 5 | 0.1684667 | 5.523333
208 | 0.0053 | 1.692667 | 0.1692667 | 5.3 | 0.1692667 | 5.55
209 | 0.0054 | 1.701 | 0.1701 | 5.4 | 0.1701 | 5.58
210 | 0.0052 | 1.709 | 0.1709 | 5.2 | 0.1709 | 5.613333
211 | 0.005 | 1.717333 | 0.1717333 | 5 | 0.1717333 | 5.643333
212 | 0.0051 | 1.725333 | 0.1725333 | 5.1 | 0.1725333 | 5.663333
213 | 0.0054 | 1.733667 | 0.1733667 | 5.4 | 0.1733667 | 5.683333
214 | 0.0053 | 1.741667 | 0.1741667 | 5.3 | 0.1741667 | 5.71
215 | 0.0049 | 1.75 | 0.175 | 4.9 | 0.175 | 5.74
216 | 0.0049 | 1.758 | 0.1758 | 4.9 | 0.1758 | 5.77
217 | 0.0052 | 1.766 | 0.1766 | 5.2 | 0.1766 | 5.8
218 | 0.0054 | 1.774333 | 0.1774333 | 5.4 | 0.1774333 | 5.82
219 | 0.0053 | 1.782333 | 0.1782333 | 5.3 | 0.1782333 | 5.836667
220 | 0.0052 | 1.790667 | 0.1790667 | 5.2 | 0.1790667 | 5.856667
221 | 0.0056 | 1.798667 | 0.1798667 | 5.6 | 0.1798667 | 5.876667
222 | 0.0057 | 1.806667 | 0.1806667 | 5.7 | 0.1806667 | 5.883333
223 | 0.0057 | 1.815 | 0.1815 | 5.7 | 0.1815 | 5.883333
224 | 0.0056 | 1.823 | 0.1823 | 5.6 | 0.1823 | 5.893333
225 | 0.0057 | 1.831333 | 0.1831333 | 5.7 | 0.1831333 | 5.92
226 | 0.0058 | 1.839333 | 0.1839333 | 5.8 | 0.1839333 | 5.94
227 | 0.0055 | 1.847667 | 0.1847667 | 5.5 | 0.1847667 | 5.946667
228 | 0.0055 | 1.855667 | 0.1855667 | 5.5 | 0.1855667 | 5.963333
229 | 0.0058 | 1.863667 | 0.1863667 | 5.8 | 0.1863667 | 6.003333
230 | 0.006 | 1.872 | 0.1872 | 6 | 0.1872 | 6.043333
231 | 0.0059 | 1.88 | 0.188 | 5.9 | 0.188 | 6.06
232 | 0.0056 | 1.888333 | 0.1888333 | 5.6 | 0.1888333 | 6.063333
233 | 0.006 | 1.896333 | 0.1896333 | 6 | 0.1896333 | 6.076667
234 | 0.0062 | 1.904667 | 0.1904667 | 6.2 | 0.1904667 | 6.096667
235 | 0.0064 | 1.912667 | 0.1912667 | 6.4 | 0.1912667 | 6.113333
236 | 0.0061 | 1.921 | 0.1921 | 6.1 | 0.1921 | 6.11
237 | 0.0058 | 1.929 | 0.1929 | 5.8 | 0.1929 | 6.113333
238 | 0.0062 | 1.937333 | 0.1937333 | 6.2 | 0.1937333 | 6.133333
239 | 0.0064 | 1.945333 | 0.1945333 | 6.4 | 0.1945333 | 6.156667
240 | 0.0061 | 1.953667 | 0.1953667 | 6.1 | 0.1953667 | 6.173333
241 | 0.0056 | 1.961667 | 0.1961667 | 5.6 | 0.1961667 | 6.19
242 | 0.0057 | 1.97 | 0.197 | 5.7 | 0.197 | 6.223333
243 | 0.0062 | 1.978 | 0.1978 | 6.2 | 0.1978 | 6.253333
244 | 0.0062 | 1.986 | 0.1986 | 6.2 | 0.1986 | 6.276667
245 | 0.0058 | 1.994333 | 0.1994333 | 5.8 | 0.1994333 | 6.3
246 | 0.0058 | 2.002333 | 0.2002333 | 5.8 | 0.2002333 | 6.333333
247 | 0.0058 | 2.010667 | 0.2010667 | 5.8 | 0.2010667 | 6.366667
248 | 0.0059 | 2.018667 | 0.2018667 | 5.9 | 0.2018667 | 6.41
249 | 0.0059 | 2.027 | 0.2027 | 5.9 | 0.2027 | 6.45
250 | 0.0058 | 2.035 | 0.2035 | 5.8 | 0.2035 | 6.48
251 | 0.0058 | 2.043333 | 0.2043333 | 5.8 | 0.2043333 | 6.516667
252 | 0.0057 | 2.051333 | 0.2051333 | 5.7 | 0.2051333 | 6.546667
253 | 0.006 | 2.059667 | 0.2059667 | 6 | 0.2059667 | 6.58
254 | 0.0064 | 2.067667 | 0.2067667 | 6.4 | 0.2067667 | 6.593333
255 | 0.0063 | 2.075667 | 0.2075667 | 6.3 | 0.2075667 | 6.606667
256 | 0.006 | 2.084 | 0.2084 | 6 | 0.2084 | 6.63
257 | 0.006 | 2.092 | 0.2092 | 6 | 0.2092 | 6.653333
258 | 0.0067 | 2.100333 | 0.2100333 | 6.7 | 0.2100333 | 6.68
259 | 0.007 | 2.108333 | 0.2108333 | 7 | 0.2108333 | 6.69
260 | 0.0065 | 2.116667 | 0.2116667 | 6.5 | 0.2116667 | 6.7
261 | 0.006 | 2.124667 | 0.2124667 | 6 | 0.2124667 | 6.723333
262 | 0.006 | 2.132667 | 0.2132667 | 6 | 0.2132667 | 6.756667
263 | 0.0066 | 2.141 | 0.2141 | 6.6 | 0.2141 | 6.79
264 | 0.0067 | 2.149 | 0.2149 | 6.7 | 0.2149 | 6.816667
265 | 0.0063 | 2.157333 | 0.2157333 | 6.3 | 0.2157333 | 6.85
266 | 0.0062 | 2.165333 | 0.2165333 | 6.2 | 0.2165333 | 6.886667
267 | 0.0064 | 2.173667 | 0.2173667 | 6.4 | 0.2173667 | 6.923333
268 | 0.0069 | 2.181667 | 0.2181667 | 6.9 | 0.2181667 | 6.956667
269 | 0.0069 | 2.19 | 0.219 | 6.9 | 0.219 | 6.983333
270 | 0.0066 | 2.198 | 0.2198 | 6.6 | 0.2198 | 7.003333
271 | 0.0066 | 2.206 | 0.2206 | 6.6 | 0.2206 | 7.033333
272 | 0.0066 | 2.214333 | 0.2214333 | 6.6 | 0.2214333 | 7.07
273 | 0.0069 | 2.222333 | 0.2222333 | 6.9 | 0.2222333 | 7.106667
274 | 0.0069 | 2.230667 | 0.2230667 | 6.9 | 0.2230667 | 7.136667
275 | 0.0068 | 2.238667 | 0.2238667 | 6.8 | 0.2238667 | 7.15
276 | 0.0068 | 2.247 | 0.2247 | 6.8 | 0.2247 | 7.156667
277 | 0.0071 | 2.255 | 0.2255 | 7.1 | 0.2255 | 7.09
278 | 0.0071 | 2.263333 | 0.2263333 | 7.1 | 0.2263333 | 6.953333
279 | 0.0068 | 2.271333 | 0.2271333 | 6.8 | 0.2271333 | 6.75
280 | 0.0069 | 2.279333 | 0.2279333 | 6.9 | 0.2279333 | 6.496667
281 | 0.0067 | 2.287667 | 0.2287667 | 6.7 | 0.2287667 | 6.23
282 | 0.0067 | 2.295667 | 0.2295667 | 6.7 | 0.2295667 | 5.98
283 | 0.0064 | 2.304 | 0.2304 | 6.4 | 0.2304 | 5.726667
284 | 0.0068 | 2.312 | 0.2312 | 6.8 | 0.2312 | 5.473333
285 | 0.007 | 2.32 | 0.232 | 7 | 0.232 | 5.2
286 | 0.0067 | 2.328333 | 0.2328333 | 6.7 | 0.2328333 | 4.93
287 | 0.0068 | 2.336333 | 0.2336333 | 6.8 | 0.2336333 | 4.67
288 | 0.007 | 2.344667 | 0.2344667 | 7 | 0.2344667 | 4.406667
289 | 0.0073 | 2.352667 | 0.2352667 | 7.3 | 0.2352667 | 4.14
290 | 0.0072 | 2.361 | 0.2361 | 7.2 | 0.2361 | 3.873333
291 | 0.007 | 2.369 | 0.2369 | 7 | 0.2369 | 3.61
292 | 0.007 | 2.377333 | 0.2377333 | 7 | 0.2377333 | 3.34
293 | 0.0074 | 2.385333 | 0.2385333 | 7.4 | 0.2385333 | 3.076667
294 | 0.0077 | 2.393667 | 0.2393667 | 7.7 | 0.2393667 | 2.806667
295 | 0.0074 | 2.401667 | 0.2401667 | 7.4 | 0.2401667 | 2.513333
296 | 0.0073 | 2.409667 | 0.2409667 | 7.3 | 0.2409667 | 2.23
297 | 0.0074 | 2.418 | 0.2418 | 7.4 | 0.2418 | 1.963333
298 | 0.0077 | 2.426 | 0.2426 | 7.7 | 0.2426 | 1.706667
299 | 0.0075 | 2.434333 | 0.2434333 | 7.5 | 0.2434333 | 1.44
300 | 0.0075 | 2.442333 | 0.2442333 | 7.5 | 0.2442333 | 1.176667
301 | 0.0077 | 2.450667 | 0.2450667 | 7.7 | 0.2450667 | 0.9166667
302 | 0.0077 | 2.458667 | 0.2458667 | 7.7 | 0.2458667 | 0.65
303 | 0.0078 | 2.466667 | 0.2466667 | 7.8 | 0.2466667 | 0.38
304 | 0.0073 | 2.475 | 0.2475 | 7.3 | 0.2475 | 0.1
305 | 0.007 | 2.483 | 0.2483 | 7 | 0.2483 | -0.1633333
306 | 0.0048 | 2.491333 | 0.2491333 | 4.8 | 0.2491333 | -0.42
307 | 0.003 | 2.500333 | 0.2500333 | 3 | 0.2500333 | -0.6
308 | 0.001 | 2.508333 | 0.2508333 | 1 | 0.2508333 | -0.72
309 | -0.0008 | 2.516667 | 0.2516667 | -0.8 | 0.2516667 | -0.77
310 | -0.0011 | 2.524667 | 0.2524667 | -1.1 | 0.2524667 | -0.76
311 | -0.0008 | 2.533 | 0.2533 | -0.8 | 0.2533 | -0.7433333
312 | -0.0009 | 2.541 | 0.2541 | -0.9 | 0.2541 | -0.7366667
313 | -0.0012 | 2.549333 | 0.2549333 | -1.2 | 0.2549333 | -0.72
314 | -0.0014 | 2.557333 | 0.2557333 | -1.4 | 0.2557333 | -0.6933333
315 | -0.0011 | 2.565667 | 0.2565667 | -1.1 | 0.2565667 | -0.6666667
316 | -0.0011 | 2.573667 | 0.2573667 | -1.1 | 0.2573667 | -0.6533333
317 | -0.0011 | 2.582 | 0.2582 | -1.1 | 0.2582 | -0.6333333
318 | -0.001 | 2.59 | 0.259 | -1 | 0.259 | -0.61
319 | -0.0007 | 2.598 | 0.2598 | -0.7 | 0.2598 | -0.5933333
320 | -0.0007 | 2.606333 | 0.2606333 | -0.7 | 0.2606333 | -0.59
321 | -0.0011 | 2.614333 | 0.2614333 | -1.1 | 0.2614333 | -0.5833333
322 | -0.0009 | 2.622667 | 0.2622667 | -0.9 | 0.2622667 | -0.56
323 | -0.0007 | 2.630667 | 0.2630667 | -0.7 | 0.2630667 | -0.55
324 | -0.0011 | 2.639 | 0.2639 | -1.1 | 0.2639 | -0.55
325 | -0.0011 | 2.647 | 0.2647 | -1.1 | 0.2647 | -0.5366667
326 | -0.0007 | 2.655 | 0.2655 | -0.7 | 0.2655 | -0.53
327 | -0.0003 | 2.663333 | 0.2663333 | -0.3 | 0.2663333 | -0.5366667
328 | -0.0003 | 2.671333 | 0.2671333 | -0.3 | 0.2671333 | -0.5566667
329 | -0.0004 | 2.679667 | 0.2679667 | -0.4 | 0.2679667 | -0.5733333
330 | -0.0003 | 2.687667 | 0.2687667 | -0.3 | 0.2687667 | -0.58
331 | -0.0003 | 2.696 | 0.2696 | -0.3 | 0.2696 | -0.5966667
332 | -0.0004 | 2.704 | 0.2704 | -0.4 | 0.2704 | -0.61
333 | -0.0006 | 2.712333 | 0.2712333 | -0.6 | 0.2712333 | -0.6133333
334 | -0.0006 | 2.720333 | 0.2720333 | -0.6 | 0.2720333 | -0.6066667
335 | -0.0007 | 2.728667 | 0.2728667 | -0.7 | 0.2728667 | -0.6033333
336 | -0.0006 | 2.736667 | 0.2736667 | -0.6 | 0.2736667 | -0.61
337 | -0.0006 | 2.744667 | 0.2744667 | -0.6 | 0.2744667 | -0.62
338 | -0.0005 | 2.753 | 0.2753 | -0.5 | 0.2753 | -0.6233333
339 | -0.0005 | 2.761 | 0.2761 | -0.5 | 0.2761 | -0.63
340 | -0.0006 | 2.769333 | 0.2769333 | -0.6 | 0.2769333 | -0.65
341 | -0.0006 | 2.777333 | 0.2777333 | -0.6 | 0.2777333 | -0.67
342 | -0.0004 | 2.785667 | 0.2785667 | -0.4 | 0.2785667 | -0.69
343 | -0.0004 | 2.793667 | 0.2793667 | -0.4 | 0.2793667 | -0.7133333
344 | -0.0006 | 2.802 | 0.2802 | -0.6 | 0.2802 | -0.7366667
345 | -0.0007 | 2.81 | 0.281 | -0.7 | 0.281 | -0.7533333
346 | -0.0005 | 2.818 | 0.2818 | -0.5 | 0.2818 | -0.76
347 | -0.0004 | 2.826333 | 0.2826333 | -0.4 | 0.2826333 | -0.7633333
348 | -0.0005 | 2.834333 | 0.2834333 | -0.5 | 0.2834333 | -0.77
349 | -0.0006 | 2.842667 | 0.2842667 | -0.6 | 0.2842667 | -0.7733333
350 | -0.0005 | 2.850667 | 0.2850667 | -0.5 | 0.2850667 | -0.7766667
351 | -0.0004 | 2.859 | 0.2859 | -0.4 | 0.2859 | -0.7862069
352 | -0.0006 | 2.867 | 0.2867 | -0.6 | 0.2867 | -0.8
353 | -0.0007 | 2.875333 | 0.2875333 | -0.7 | 0.2875333 | -0.8074074
354 | -0.0007 | 2.883333 | 0.2883333 | -0.7 | 0.2883333 | -0.8115385
355 | -0.0009 | 2.891333 | 0.2891333 | -0.9 | 0.2891333 | -0.816
356 | -0.0009 | 2.899667 | 0.2899667 | -0.9 | 0.2899667 | -0.8125
357 | -0.0009 | 2.907667 | 0.2907667 | -0.9 | 0.2907667 | -0.8086957
358 | -0.0008 | 2.916 | 0.2916 | -0.8 | 0.2916 | -0.8045455
359 | -0.0006 | 2.924 | 0.2924 | -0.6 | 0.2924 | -0.8047619
360 | -0.0008 | 2.932333 | 0.2932333 | -0.8 | 0.2932333 | -0.815
361 | -0.0007 | 2.940333 | 0.2940333 | -0.7 | 0.2940333 | -0.8157895
362 | -0.0005 | 2.948333 | 0.2948333 | -0.5 | 0.2948333 | -0.8222222
363 | -0.0004 | 2.956667 | 0.2956667 | -0.4 | 0.2956667 | -0.8411765
364 | -0.0005 | 2.964667 | 0.2964667 | -0.5 | 0.2964667 | -0.86875
365 | -0.0009 | 2.973 | 0.2973 | -0.9 | 0.2973 | -0.8933333
366 | -0.0009 | 2.981 | 0.2981 | -0.9 | 0.2981 | -0.8928571
367 | -0.0007 | 2.989 | 0.2989 | -0.7 | 0.2989 | -0.8923077
368 | -0.0007 | 2.997333 | 0.2997333 | -0.7 | 0.2997333 | -0.9083333
369 | -0.0011 | 3.005333 | 0.3005333 | -1.1 | 0.3005333 | -0.9272727
370 | -0.0012 | 3.013667 | 0.3013667 | -1.2 | 0.3013667 | -0.91
371 | -0.0012 | 3.021667 | 0.3021667 | -1.2 | 0.3021667 | -0.8777778
372 | -0.0011 | 3.03 | 0.303 | -1.1 | 0.303 | -0.8375
373 | -0.0011 | 3.038 | 0.3038 | -1.1 | 0.3038 | -0.8
374 | -0.0011 | 3.046333 | 0.3046333 | -1.1 | 0.3046333 | -0.75
375 | -0.0009 | 3.054333 | 0.3054333 | -0.9 | 0.3054333 | -0.68
376 | -0.0006 | 3.062333 | 0.3062333 | -0.6 | 0.3062333 | -0.625
377 | -0.0006 | 3.070667 | 0.3070667 | -0.6 | 0.3070667 | -0.6333333
378 | -0.0006 | 3.079 | 0.3079 | -0.6 | 0.3079 | -0.65
379 | -0.0007 | 3.087 | 0.3087 | -0.7 | 0.3087 | -0.7
Graphs regarding force-strain curve of spider silks. X-axis is strain and Y-axis is force [mN].
above: raw force-strain curve
middle: thirty points' moving-averaged force-strain curve
bottom: extract of initial slope used for calculation of Young's modulus.

## RF-11
Sample | Mode | Shape | Unit | Speed
RF-11 | Tensile | Cylinder | mm | 10
Shape: Cylinder
Name | Diameter(um) | Length(mm)
1 - 1 | 4.131 | 10
Parｍeter | Breaking force | Breaking strain | Young's modulus | Breaking stress | Young's modulus
Unit | mN | - | mN | MPa | MPa
1 - 1 | 3.22 | 0.312 | 25.163 | 240.3675 | 1878.375
1 - 1
| Force (N) | Position (mm) | Strain (-) | Force (mN) | Strain avg. (-) | Force avg. (mN)
0 | 0 | 0 | 0 | 0 | 0 | -0.04
1 | 0 | 0.006 | 0.0006 | 0 | 0.0006 | -0.04
2 | 0 | 0.01433333 | 0.001433333 | 0 | 0.001433333 | -0.05
3 | 0 | 0.02233333 | 0.002233333 | 0 | 0.002233333 | -0.06
4 | 0.0002 | 0.03066667 | 0.003066667 | 0.2 | 0.003066667 | -0.05666667
5 | 0.0002 | 0.03866667 | 0.003866667 | 0.2 | 0.003866667 | -0.06666667
6 | 0.0001 | 0.047 | 0.0047 | 0.1 | 0.0047 | -0.08666667
7 | 0.0004 | 0.055 | 0.0055 | 0.4 | 0.0055 | -0.1033333
8 | 0.0003 | 0.06333333 | 0.006333333 | 0.3 | 0.006333333 | -0.12
9 | 0.0004 | 0.07133333 | 0.007133333 | 0.4 | 0.007133333 | -0.13
10 | 0 | 0.07933334 | 0.007933334 | 0 | 0.007933334 | -0.1533333
11 | -0.0004 | 0.08766667 | 0.008766667 | -0.4 | 0.008766667 | -0.16
12 | 0.0001 | 0.09566667 | 0.009566667 | 0.1 | 0.009566667 | -0.1533333
13 | -0.0001 | 0.104 | 0.0104 | -0.1 | 0.0104 | -0.17
14 | 0 | 0.112 | 0.0112 | 0 | 0.0112 | -0.1833333
15 | -0.0001 | 0.1203333 | 0.01203333 | -0.1 | 0.01203333 | -0.2
16 | -0.0001 | 0.1283333 | 0.01283333 | -0.1 | 0.01283333 | -0.1966667
17 | 0.0001 | 0.1366667 | 0.01366667 | 0.1 | 0.01366667 | -0.2
18 | 0 | 0.1446667 | 0.01446667 | 0 | 0.01446667 | -0.2133333
19 | 0 | 0.1526667 | 0.01526667 | 0 | 0.01526667 | -0.21
20 | 0 | 0.161 | 0.0161 | 0 | 0.0161 | -0.2033333
21 | -0.0002 | 0.169 | 0.0169 | -0.2 | 0.0169 | -0.2
22 | -0.0002 | 0.1773333 | 0.01773333 | -0.2 | 0.01773333 | -0.1933333
23 | -0.0002 | 0.1853333 | 0.01853333 | -0.2 | 0.01853333 | -0.1833333
24 | -0.0004 | 0.1936667 | 0.01936667 | -0.4 | 0.01936667 | -0.1733333
25 | -0.0002 | 0.2016667 | 0.02016667 | -0.2 | 0.02016667 | -0.16
26 | -0.0004 | 0.2096667 | 0.02096667 | -0.4 | 0.02096667 | -0.1533333
27 | -0.0004 | 0.218 | 0.0218 | -0.4 | 0.0218 | -0.1433333
28 | -0.0003 | 0.226 | 0.0226 | -0.3 | 0.0226 | -0.1433333
29 | 0 | 0.2343333 | 0.02343333 | 0 | 0.02343333 | -0.1433333
30 | 0 | 0.2423333 | 0.02423333 | 0 | 0.02423333 | -0.1433333
31 | -0.0003 | 0.2506667 | 0.02506667 | -0.3 | 0.02506667 | -0.14
32 | -0.0003 | 0.2586667 | 0.02586667 | -0.3 | 0.02586667 | -0.13
33 | 0.0001 | 0.267 | 0.0267 | 0.1 | 0.0267 | -0.1266667
34 | -0.0001 | 0.275 | 0.0275 | -0.1 | 0.0275 | -0.1333333
35 | -0.0004 | 0.283 | 0.0283 | -0.4 | 0.0283 | -0.1233333
36 | -0.0004 | 0.2913333 | 0.02913333 | -0.4 | 0.02913333 | -0.1
37 | -0.0001 | 0.2993333 | 0.02993333 | -0.1 | 0.02993333 | -0.09
38 | 0 | 0.3076667 | 0.03076667 | 0 | 0.03076667 | -0.09666667
39 | -0.0003 | 0.3156667 | 0.03156667 | -0.3 | 0.03156667 | -0.09666667
40 | -0.0002 | 0.324 | 0.0324 | -0.2 | 0.0324 | -0.07333333
41 | -0.0002 | 0.332 | 0.0332 | -0.2 | 0.0332 | -0.05
42 | -0.0004 | 0.3403333 | 0.03403333 | -0.4 | 0.03403333 | -0.03666667
43 | -0.0005 | 0.3483333 | 0.03483333 | -0.5 | 0.03483333 | -0.01333333
44 | -0.0005 | 0.3563333 | 0.03563333 | -0.5 | 0.03563333 | 0.02333333
45 | 0 | 0.3646667 | 0.03646667 | 0 | 0.03646667 | 0.07333333
46 | -0.0002 | 0.3726667 | 0.03726667 | -0.2 | 0.03726667 | 0.1033333
47 | -0.0003 | 0.381 | 0.0381 | -0.3 | 0.0381 | 0.1266667
48 | 0.0001 | 0.389 | 0.0389 | 0.1 | 0.0389 | 0.1433333
49 | 0.0002 | 0.3973333 | 0.03973333 | 0.2 | 0.03973333 | 0.16
50 | 0.0001 | 0.4053333 | 0.04053333 | 0.1 | 0.04053333 | 0.18
51 | 0 | 0.4136667 | 0.04136667 | 0 | 0.04136667 | 0.19
52 | 0.0001 | 0.4216667 | 0.04216667 | 0.1 | 0.04216667 | 0.19
53 | 0.0001 | 0.4296667 | 0.04296667 | 0.1 | 0.04296667 | 0.19
54 | 0 | 0.438 | 0.0438 | 0 | 0.0438 | 0.21
55 | 0 | 0.446 | 0.0446 | 0 | 0.0446 | 0.24
56 | -0.0001 | 0.4543333 | 0.04543333 | -0.1 | 0.04543333 | 0.2533333
57 | -0.0004 | 0.4623333 | 0.04623333 | -0.4 | 0.04623333 | 0.26
58 | -0.0003 | 0.4706667 | 0.04706667 | -0.3 | 0.04706667 | 0.2866667
59 | 0 | 0.4786667 | 0.04786667 | 0 | 0.04786667 | 0.33
60 | 0.0001 | 0.487 | 0.0487 | 0.1 | 0.0487 | 0.37
61 | 0 | 0.495 | 0.0495 | 0 | 0.0495 | 0.3766667
62 | -0.0002 | 0.503 | 0.0503 | -0.2 | 0.0503 | 0.3733333
63 | -0.0001 | 0.5113333 | 0.05113333 | -0.1 | 0.05113333 | 0.39
64 | 0.0002 | 0.5193334 | 0.05193334 | 0.2 | 0.05193334 | 0.4233333
65 | 0.0003 | 0.5276667 | 0.05276667 | 0.3 | 0.05276667 | 0.44
66 | -0.0001 | 0.5356666 | 0.05356666 | -0.1 | 0.05356666 | 0.4266667
67 | -0.0003 | 0.544 | 0.0544 | -0.3 | 0.0544 | 0.4333333
68 | 0 | 0.552 | 0.0552 | 0 | 0.0552 | 0.4633333
69 | 0.0004 | 0.56 | 0.056 | 0.4 | 0.056 | 0.5033333
70 | 0.0005 | 0.5683333 | 0.05683333 | 0.5 | 0.05683333 | 0.5133333
71 | 0.0002 | 0.5763333 | 0.05763333 | 0.2 | 0.05763333 | 0.5
72 | 0.0003 | 0.5846667 | 0.05846667 | 0.3 | 0.05846667 | 0.5033333
73 | 0.0006 | 0.5926667 | 0.05926667 | 0.6 | 0.05926667 | 0.5233333
74 | 0.001 | 0.601 | 0.0601 | 1 | 0.0601 | 0.5366667
75 | 0.0009 | 0.609 | 0.0609 | 0.9 | 0.0609 | 0.53
76 | 0.0005 | 0.6173334 | 0.06173334 | 0.5 | 0.06173334 | 0.5166667
77 | 0.0002 | 0.6253333 | 0.06253333 | 0.2 | 0.06253333 | 0.52
78 | 0.0006 | 0.6336667 | 0.06336667 | 0.6 | 0.06336667 | 0.5433333
79 | 0.0008 | 0.6416667 | 0.06416667 | 0.8 | 0.06416667 | 0.5533333
80 | 0.0004 | 0.6496667 | 0.06496667 | 0.4 | 0.06496667 | 0.5433333
81 | 0 | 0.658 | 0.0658 | 0 | 0.0658 | 0.5333333
82 | 0.0001 | 0.666 | 0.0666 | 0.1 | 0.0666 | 0.5466667
83 | 0.0007 | 0.6743333 | 0.06743333 | 0.7 | 0.06743333 | 0.5733333
84 | 0.0009 | 0.6823334 | 0.06823334 | 0.9 | 0.06823334 | 0.5766667
85 | 0.0004 | 0.6906667 | 0.06906667 | 0.4 | 0.06906667 | 0.5533333
86 | 0.0001 | 0.6986667 | 0.06986667 | 0.1 | 0.06986667 | 0.5466667
87 | 0.0004 | 0.707 | 0.0707 | 0.4 | 0.0707 | 0.5766667
88 | 0.001 | 0.715 | 0.0715 | 1 | 0.0715 | 0.5966667
89 | 0.0012 | 0.723 | 0.0723 | 1.2 | 0.0723 | 0.5733333
90 | 0.0003 | 0.7313333 | 0.07313333 | 0.3 | 0.07313333 | 0.54
91 | -0.0001 | 0.7393333 | 0.07393333 | -0.1 | 0.07393333 | 0.5566667
92 | 0.0003 | 0.7476667 | 0.07476667 | 0.3 | 0.07476667 | 0.5933333
93 | 0.0009 | 0.7556667 | 0.07556667 | 0.9 | 0.07556667 | 0.6033333
94 | 0.0007 | 0.764 | 0.0764 | 0.7 | 0.0764 | 0.5933333
95 | -0.0001 | 0.772 | 0.0772 | -0.1 | 0.0772 | 0.6033333
96 | 0.0001 | 0.7803333 | 0.07803333 | 0.1 | 0.07803333 | 0.65
97 | 0.0006 | 0.7883334 | 0.07883334 | 0.6 | 0.07883334 | 0.6766667
98 | 0.0012 | 0.7963333 | 0.07963333 | 1.2 | 0.07963333 | 0.68
99 | 0.0007 | 0.8046666 | 0.08046666 | 0.7 | 0.08046666 | 0.6733333
100 | 0.0001 | 0.8126667 | 0.08126667 | 0.1 | 0.08126667 | 0.6833333
101 | 0.0003 | 0.821 | 0.0821 | 0.3 | 0.0821 | 0.7033333
102 | 0.0009 | 0.829 | 0.0829 | 0.9 | 0.0829 | 0.7133333
103 | 0.001 | 0.8373333 | 0.08373333 | 1 | 0.08373333 | 0.7066667
104 | 0.0008 | 0.8453333 | 0.08453333 | 0.8 | 0.08453333 | 0.6966667
105 | 0.0005 | 0.8536667 | 0.08536667 | 0.5 | 0.08536667 | 0.6933333
106 | 0.0006 | 0.8616667 | 0.08616667 | 0.6 | 0.08616667 | 0.7
107 | 0.0009 | 0.8696667 | 0.08696667 | 0.9 | 0.08696667 | 0.7033333
108 | 0.0009 | 0.878 | 0.0878 | 0.9 | 0.0878 | 0.6966667
109 | 0.0005 | 0.886 | 0.0886 | 0.5 | 0.0886 | 0.6866667
110 | 0.0001 | 0.8943334 | 0.08943334 | 0.1 | 0.08943334 | 0.6933333
111 | 0.0004 | 0.9023333 | 0.09023333 | 0.4 | 0.09023333 | 0.7166667
112 | 0.0009 | 0.9106666 | 0.09106666 | 0.9 | 0.09106666 | 0.7266667
113 | 0.0008 | 0.9186667 | 0.09186667 | 0.8 | 0.09186667 | 0.7133333
114 | 0.0002 | 0.9266667 | 0.09266667 | 0.2 | 0.09266667 | 0.7066667
115 | 0.0002 | 0.935 | 0.0935 | 0.2 | 0.0935 | 0.73
116 | 0.001 | 0.943 | 0.0943 | 1 | 0.0943 | 0.7566667
117 | 0.001 | 0.9513333 | 0.09513333 | 1 | 0.09513333 | 0.75
118 | 0.0003 | 0.9593334 | 0.09593334 | 0.3 | 0.09593334 | 0.7466667
119 | 0.0002 | 0.9676667 | 0.09676667 | 0.2 | 0.09676667 | 0.7666667
120 | 0.0008 | 0.9756666 | 0.09756666 | 0.8 | 0.09756666 | 0.7933333
121 | 0.001 | 0.9836667 | 0.09836667 | 1 | 0.09836667 | 0.79
122 | 0.0006 | 0.992 | 0.0992 | 0.6 | 0.0992 | 0.7766667
123 | 0.0006 | 1 | 0.1 | 0.6 | 0.1 | 0.7833333
124 | 0.001 | 1.008333 | 0.1008333 | 1 | 0.1008333 | 0.79
125 | 0.0013 | 1.016333 | 0.1016333 | 1.3 | 0.1016333 | 0.7766667
126 | 0.0009 | 1.024667 | 0.1024667 | 0.9 | 0.1024667 | 0.75
127 | 0.0007 | 1.032667 | 0.1032667 | 0.7 | 0.1032667 | 0.75
128 | 0.001 | 1.040667 | 0.1040667 | 1 | 0.1040667 | 0.7666667
129 | 0.001 | 1.048667 | 0.1048667 | 1 | 0.1048667 | 0.7666667
130 | 0.0007 | 1.056667 | 0.1056667 | 0.7 | 0.1056667 | 0.76
131 | 0.0006 | 1.065 | 0.1065 | 0.6 | 0.1065 | 0.7733333
132 | 0.0007 | 1.073 | 0.1073 | 0.7 | 0.1073 | 0.7966667
133 | 0.0007 | 1.081333 | 0.1081333 | 0.7 | 0.1081333 | 0.8066667
134 | 0.0007 | 1.089333 | 0.1089333 | 0.7 | 0.1089333 | 0.8166667
135 | 0.0007 | 1.097667 | 0.1097667 | 0.7 | 0.1097667 | 0.84
136 | 0.0007 | 1.105667 | 0.1105667 | 0.7 | 0.1105667 | 0.8666667
137 | 0.0007 | 1.113667 | 0.1113667 | 0.7 | 0.1113667 | 0.8866667
138 | 0.0006 | 1.122 | 0.1122 | 0.6 | 0.1122 | 0.8933333
139 | 0.0007 | 1.13 | 0.113 | 0.7 | 0.113 | 0.9166667
140 | 0.0008 | 1.138333 | 0.1138333 | 0.8 | 0.1138333 | 0.9333333
141 | 0.0007 | 1.146333 | 0.1146333 | 0.7 | 0.1146333 | 0.9366667
142 | 0.0005 | 1.154667 | 0.1154667 | 0.5 | 0.1154667 | 0.94
143 | 0.0006 | 1.162667 | 0.1162667 | 0.6 | 0.1162667 | 0.96
144 | 0.0009 | 1.170667 | 0.1170667 | 0.9 | 0.1170667 | 0.99
145 | 0.001 | 1.179 | 0.1179 | 1 | 0.1179 | 1
146 | 0.0008 | 1.187 | 0.1187 | 0.8 | 0.1187 | 1
147 | 0.0009 | 1.195333 | 0.1195333 | 0.9 | 0.1195333 | 1.016667
148 | 0.0009 | 1.203333 | 0.1203333 | 0.9 | 0.1203333 | 1.036667
149 | 0.001 | 1.211667 | 0.1211667 | 1 | 0.1211667 | 1.05
150 | 0.0007 | 1.219667 | 0.1219667 | 0.7 | 0.1219667 | 1.05
151 | 0.0006 | 1.227667 | 0.1227667 | 0.6 | 0.1227667 | 1.066667
152 | 0.0008 | 1.236 | 0.1236 | 0.8 | 0.1236 | 1.096667
153 | 0.0008 | 1.244 | 0.1244 | 0.8 | 0.1244 | 1.11
154 | 0.0006 | 1.252333 | 0.1252333 | 0.6 | 0.1252333 | 1.12
155 | 0.0005 | 1.260333 | 0.1260333 | 0.5 | 0.1260333 | 1.14
156 | 0.0009 | 1.268667 | 0.1268667 | 0.9 | 0.1268667 | 1.173333
157 | 0.0012 | 1.276667 | 0.1276667 | 1.2 | 0.1276667 | 1.196667
158 | 0.001 | 1.284667 | 0.1284667 | 1 | 0.1284667 | 1.206667
159 | 0.0008 | 1.292667 | 0.1292667 | 0.8 | 0.1292667 | 1.223333
160 | 0.0011 | 1.301 | 0.1301 | 1.1 | 0.1301 | 1.246667
161 | 0.0013 | 1.309 | 0.1309 | 1.3 | 0.1309 | 1.256667
162 | 0.001 | 1.317 | 0.1317 | 1 | 0.1317 | 1.253333
163 | 0.001 | 1.325333 | 0.1325333 | 1 | 0.1325333 | 1.26
164 | 0.0014 | 1.333333 | 0.1333333 | 1.4 | 0.1333333 | 1.263333
165 | 0.0015 | 1.341667 | 0.1341667 | 1.5 | 0.1341667 | 1.246667
166 | 0.0013 | 1.349667 | 0.1349667 | 1.3 | 0.1349667 | 1.226667
167 | 0.0009 | 1.357667 | 0.1357667 | 0.9 | 0.1357667 | 1.23
168 | 0.0013 | 1.366 | 0.1366 | 1.3 | 0.1366 | 1.253333
169 | 0.0012 | 1.374 | 0.1374 | 1.2 | 0.1374 | 1.25
170 | 0.0009 | 1.382333 | 0.1382333 | 0.9 | 0.1382333 | 1.253333
171 | 0.0008 | 1.390333 | 0.1390333 | 0.8 | 0.1390333 | 1.276667
172 | 0.0011 | 1.398667 | 0.1398667 | 1.1 | 0.1398667 | 1.3
173 | 0.0015 | 1.406667 | 0.1406667 | 1.5 | 0.1406667 | 1.313333
174 | 0.0012 | 1.414667 | 0.1414667 | 1.2 | 0.1414667 | 1.313333
175 | 0.001 | 1.423 | 0.1423 | 1 | 0.1423 | 1.323333
176 | 0.0013 | 1.431 | 0.1431 | 1.3 | 0.1431 | 1.336667
177 | 0.0015 | 1.439333 | 0.1439333 | 1.5 | 0.1439333 | 1.33
178 | 0.0013 | 1.447333 | 0.1447333 | 1.3 | 0.1447333 | 1.333333
179 | 0.001 | 1.455667 | 0.1455667 | 1 | 0.1455667 | 1.353333
180 | 0.0012 | 1.463667 | 0.1463667 | 1.2 | 0.1463667 | 1.37
181 | 0.0015 | 1.472 | 0.1472 | 1.5 | 0.1472 | 1.366667
182 | 0.0012 | 1.48 | 0.148 | 1.2 | 0.148 | 1.356667
183 | 0.0011 | 1.488 | 0.1488 | 1.1 | 0.1488 | 1.373333
184 | 0.0012 | 1.496333 | 0.1496333 | 1.2 | 0.1496333 | 1.396667
185 | 0.0015 | 1.504333 | 0.1504333 | 1.5 | 0.1504333 | 1.403333
186 | 0.0016 | 1.512667 | 0.1512667 | 1.6 | 0.1512667 | 1.393333
187 | 0.0015 | 1.520667 | 0.1520667 | 1.5 | 0.1520667 | 1.386667
188 | 0.0015 | 1.528667 | 0.1528667 | 1.5 | 0.1528667 | 1.393333
189 | 0.0015 | 1.537 | 0.1537 | 1.5 | 0.1537 | 1.396667
190 | 0.0014 | 1.545 | 0.1545 | 1.4 | 0.1545 | 1.4
191 | 0.0012 | 1.553333 | 0.1553333 | 1.2 | 0.1553333 | 1.396667
192 | 0.0012 | 1.561333 | 0.1561333 | 1.2 | 0.1561333 | 1.406667
193 | 0.0011 | 1.569667 | 0.1569667 | 1.1 | 0.1569667 | 1.42
194 | 0.0009 | 1.577667 | 0.1577667 | 0.9 | 0.1577667 | 1.443333
195 | 0.0009 | 1.586 | 0.1586 | 0.9 | 0.1586 | 1.47
196 | 0.0014 | 1.594 | 0.1594 | 1.4 | 0.1594 | 1.49
197 | 0.0016 | 1.602 | 0.1602 | 1.6 | 0.1602 | 1.493333
198 | 0.0012 | 1.610333 | 0.1610333 | 1.2 | 0.1610333 | 1.5
199 | 0.0013 | 1.618333 | 0.1618333 | 1.3 | 0.1618333 | 1.523333
200 | 0.0016 | 1.626667 | 0.1626667 | 1.6 | 0.1626667 | 1.533333
201 | 0.0015 | 1.634667 | 0.1634667 | 1.5 | 0.1634667 | 1.53
202 | 0.0015 | 1.643 | 0.1643 | 1.5 | 0.1643 | 1.536667
203 | 0.0015 | 1.651 | 0.1651 | 1.5 | 0.1651 | 1.556667
204 | 0.0015 | 1.659333 | 0.1659333 | 1.5 | 0.1659333 | 1.58
205 | 0.0014 | 1.667333 | 0.1667333 | 1.4 | 0.1667333 | 1.59
206 | 0.0011 | 1.675333 | 0.1675333 | 1.1 | 0.1675333 | 1.606667
207 | 0.0016 | 1.683667 | 0.1683667 | 1.6 | 0.1683667 | 1.646667
208 | 0.0019 | 1.691667 | 0.1691667 | 1.9 | 0.1691667 | 1.676667
209 | 0.0015 | 1.7 | 0.17 | 1.5 | 0.17 | 1.683333
210 | 0.0011 | 1.708 | 0.1708 | 1.1 | 0.1708 | 1.69
211 | 0.0012 | 1.716 | 0.1716 | 1.2 | 0.1716 | 1.723333
212 | 0.0017 | 1.724333 | 0.1724333 | 1.7 | 0.1724333 | 1.756667
213 | 0.0018 | 1.732333 | 0.1732333 | 1.8 | 0.1732333 | 1.763333
214 | 0.0014 | 1.740667 | 0.1740667 | 1.4 | 0.1740667 | 1.76
215 | 0.0012 | 1.748667 | 0.1748667 | 1.2 | 0.1748667 | 1.78
216 | 0.0014 | 1.757 | 0.1757 | 1.4 | 0.1757 | 1.81
217 | 0.0017 | 1.765 | 0.1765 | 1.7 | 0.1765 | 1.826667
218 | 0.0016 | 1.773 | 0.1773 | 1.6 | 0.1773 | 1.83
219 | 0.0016 | 1.781 | 0.1781 | 1.6 | 0.1781 | 1.843333
220 | 0.0013 | 1.789 | 0.1789 | 1.3 | 0.1789 | 1.866667
221 | 0.0015 | 1.797333 | 0.1797333 | 1.5 | 0.1797333 | 1.883333
222 | 0.0016 | 1.805333 | 0.1805333 | 1.6 | 0.1805333 | 1.88
223 | 0.0018 | 1.813667 | 0.1813667 | 1.8 | 0.1813667 | 1.89
224 | 0.0017 | 1.821667 | 0.1821667 | 1.7 | 0.1821667 | 1.906667
225 | 0.0015 | 1.83 | 0.183 | 1.5 | 0.183 | 1.91
226 | 0.0015 | 1.838 | 0.1838 | 1.5 | 0.1838 | 1.903333
227 | 0.0018 | 1.846 | 0.1846 | 1.8 | 0.1846 | 1.896667
228 | 0.0019 | 1.854333 | 0.1854333 | 1.9 | 0.1854333 | 1.906667
229 | 0.0016 | 1.862333 | 0.1862333 | 1.6 | 0.1862333 | 1.92
230 | 0.0015 | 1.870667 | 0.1870667 | 1.5 | 0.1870667 | 1.916667
231 | 0.0017 | 1.878667 | 0.1878667 | 1.7 | 0.1878667 | 1.906667
232 | 0.0021 | 1.886667 | 0.1886667 | 2.1 | 0.1886667 | 1.91
233 | 0.0022 | 1.895 | 0.1895 | 2.2 | 0.1895 | 1.93
234 | 0.0018 | 1.903 | 0.1903 | 1.8 | 0.1903 | 1.946667
235 | 0.0019 | 1.911333 | 0.1911333 | 1.9 | 0.1911333 | 1.95
236 | 0.0023 | 1.919333 | 0.1919333 | 2.3 | 0.1919333 | 1.963333
237 | 0.0025 | 1.927667 | 0.1927667 | 2.5 | 0.1927667 | 1.98
238 | 0.0021 | 1.935667 | 0.1935667 | 2.1 | 0.1935667 | 1.996667
239 | 0.0017 | 1.943667 | 0.1943667 | 1.7 | 0.1943667 | 2.016667
240 | 0.0021 | 1.952 | 0.1952 | 2.1 | 0.1952 | 2.026667
241 | 0.0022 | 1.96 | 0.196 | 2.2 | 0.196 | 2.033333
242 | 0.0019 | 1.968333 | 0.1968333 | 1.9 | 0.1968333 | 2.046667
243 | 0.0017 | 1.976333 | 0.1976333 | 1.7 | 0.1976333 | 2.086667
244 | 0.002 | 1.984667 | 0.1984667 | 2 | 0.1984667 | 2.12
245 | 0.0021 | 1.992667 | 0.1992667 | 2.1 | 0.1992667 | 2.123333
246 | 0.0019 | 2.001 | 0.2001 | 1.9 | 0.2001 | 2.146667
247 | 0.0018 | 2.009 | 0.2009 | 1.8 | 0.2009 | 2.203333
248 | 0.002 | 2.017 | 0.2017 | 2 | 0.2017 | 2.246667
249 | 0.0023 | 2.025333 | 0.2025333 | 2.3 | 0.2025333 | 2.253333
250 | 0.0018 | 2.033333 | 0.2033333 | 1.8 | 0.2033333 | 2.246667
251 | 0.0014 | 2.041667 | 0.2041667 | 1.4 | 0.2041667 | 2.28
252 | 0.0019 | 2.049667 | 0.2049667 | 1.9 | 0.2049667 | 2.326667
253 | 0.0023 | 2.057667 | 0.2057667 | 2.3 | 0.2057667 | 2.35
254 | 0.0018 | 2.066 | 0.2066 | 1.8 | 0.2066 | 2.343333
255 | 0.0013 | 2.074 | 0.2074 | 1.3 | 0.2074 | 2.363333
256 | 0.0013 | 2.082333 | 0.2082333 | 1.3 | 0.2082333 | 2.416667
257 | 0.0021 | 2.090333 | 0.2090333 | 2.1 | 0.2090333 | 2.466667
258 | 0.0023 | 2.098667 | 0.2098667 | 2.3 | 0.2098667 | 2.476667
259 | 0.0015 | 2.106667 | 0.2106667 | 1.5 | 0.2106667 | 2.473333
260 | 0.0012 | 2.115 | 0.2115 | 1.2 | 0.2115 | 2.51
261 | 0.0018 | 2.123 | 0.2123 | 1.8 | 0.2123 | 2.553333
262 | 0.0027 | 2.131 | 0.2131 | 2.7 | 0.2131 | 2.573333
263 | 0.0027 | 2.139333 | 0.2139333 | 2.7 | 0.2139333 | 2.563333
264 | 0.0019 | 2.147333 | 0.2147333 | 1.9 | 0.2147333 | 2.553333
265 | 0.0023 | 2.155667 | 0.2155667 | 2.3 | 0.2155667 | 2.573333
266 | 0.0028 | 2.163667 | 0.2163667 | 2.8 | 0.2163667 | 2.58
267 | 0.003 | 2.171667 | 0.2171667 | 3 | 0.2171667 | 2.576667
268 | 0.0027 | 2.18 | 0.218 | 2.7 | 0.218 | 2.563333
269 | 0.002 | 2.188 | 0.2188 | 2 | 0.2188 | 2.556667
270 | 0.0023 | 2.196333 | 0.2196333 | 2.3 | 0.2196333 | 2.58
271 | 0.0026 | 2.204333 | 0.2204333 | 2.6 | 0.2204333 | 2.6
272 | 0.0031 | 2.212667 | 0.2212667 | 3.1 | 0.2212667 | 2.616667
273 | 0.0027 | 2.220667 | 0.2220667 | 2.7 | 0.2220667 | 2.603333
274 | 0.0021 | 2.228667 | 0.2228667 | 2.1 | 0.2228667 | 2.6
275 | 0.0028 | 2.237 | 0.2237 | 2.8 | 0.2237 | 2.62
276 | 0.0036 | 2.245 | 0.2245 | 3.6 | 0.2245 | 2.62
277 | 0.0031 | 2.253333 | 0.2253333 | 3.1 | 0.2253333 | 2.596667
278 | 0.0022 | 2.261333 | 0.2261333 | 2.2 | 0.2261333 | 2.583333
279 | 0.0021 | 2.269667 | 0.2269667 | 2.1 | 0.2269667 | 2.603333
280 | 0.0028 | 2.277667 | 0.2277667 | 2.8 | 0.2277667 | 2.626667
281 | 0.0028 | 2.286 | 0.2286 | 2.8 | 0.2286 | 2.626667
282 | 0.0026 | 2.294 | 0.2294 | 2.6 | 0.2294 | 2.633333
283 | 0.0021 | 2.302 | 0.2302 | 2.1 | 0.2302 | 2.646667
284 | 0.0024 | 2.310333 | 0.2310333 | 2.4 | 0.2310333 | 2.67
285 | 0.0029 | 2.318333 | 0.2318333 | 2.9 | 0.2318333 | 2.68
286 | 0.0028 | 2.326667 | 0.2326667 | 2.8 | 0.2326667 | 2.68
287 | 0.0024 | 2.334667 | 0.2334667 | 2.4 | 0.2334667 | 2.703333
288 | 0.0022 | 2.343 | 0.2343 | 2.2 | 0.2343 | 2.733333
289 | 0.0026 | 2.351 | 0.2351 | 2.6 | 0.2351 | 2.75
290 | 0.0025 | 2.359 | 0.2359 | 2.5 | 0.2359 | 2.76
291 | 0.0024 | 2.367333 | 0.2367333 | 2.4 | 0.2367333 | 2.79
292 | 0.0024 | 2.375333 | 0.2375333 | 2.4 | 0.2375333 | 2.82
293 | 0.0024 | 2.383667 | 0.2383667 | 2.4 | 0.2383667 | 2.83
294 | 0.0025 | 2.391667 | 0.2391667 | 2.5 | 0.2391667 | 2.83
295 | 0.0025 | 2.399667 | 0.2399667 | 2.5 | 0.2399667 | 2.846667
296 | 0.0027 | 2.408 | 0.2408 | 2.7 | 0.2408 | 2.876667
297 | 0.0026 | 2.416 | 0.2416 | 2.6 | 0.2416 | 2.89
298 | 0.0025 | 2.424333 | 0.2424333 | 2.5 | 0.2424333 | 2.886667
299 | 0.0027 | 2.432333 | 0.2432333 | 2.7 | 0.2432333 | 2.896667
300 | 0.0029 | 2.440667 | 0.2440667 | 2.9 | 0.2440667 | 2.916667
301 | 0.0031 | 2.448667 | 0.2448667 | 3.1 | 0.2448667 | 2.926667
302 | 0.0027 | 2.457 | 0.2457 | 2.7 | 0.2457 | 2.916667
303 | 0.0026 | 2.465 | 0.2465 | 2.6 | 0.2465 | 2.92
304 | 0.0027 | 2.473 | 0.2473 | 2.7 | 0.2473 | 2.933333
305 | 0.0028 | 2.481333 | 0.2481333 | 2.8 | 0.2481333 | 2.953333
306 | 0.0029 | 2.489333 | 0.2489333 | 2.9 | 0.2489333 | 2.97
307 | 0.0027 | 2.497667 | 0.2497667 | 2.7 | 0.2497667 | 2.976667
308 | 0.0028 | 2.505667 | 0.2505667 | 2.8 | 0.2505667 | 2.99
309 | 0.0028 | 2.514333 | 0.2514333 | 2.8 | 0.2514333 | 3.006667
310 | 0.0028 | 2.522333 | 0.2522333 | 2.8 | 0.2522333 | 3.033333
311 | 0.003 | 2.530333 | 0.2530333 | 3 | 0.2530333 | 3.053333
312 | 0.003 | 2.538667 | 0.2538667 | 3 | 0.2538667 | 3.056667
313 | 0.0028 | 2.546667 | 0.2546667 | 2.8 | 0.2546667 | 3.06
314 | 0.0027 | 2.555 | 0.2555 | 2.7 | 0.2555 | 3.073333
315 | 0.0029 | 2.563 | 0.2563 | 2.9 | 0.2563 | 3.083333
316 | 0.0035 | 2.571333 | 0.2571333 | 3.5 | 0.2571333 | 3.076667
317 | 0.0033 | 2.579333 | 0.2579333 | 3.3 | 0.2579333 | 3.046667
318 | 0.0027 | 2.587333 | 0.2587333 | 2.7 | 0.2587333 | 3.036667
319 | 0.0029 | 2.595667 | 0.2595667 | 2.9 | 0.2595667 | 3.05
320 | 0.0034 | 2.603667 | 0.2603667 | 3.4 | 0.2603667 | 3.063333
321 | 0.0033 | 2.612 | 0.2612 | 3.3 | 0.2612 | 3.05
322 | 0.0027 | 2.62 | 0.262 | 2.7 | 0.262 | 3.05
323 | 0.0024 | 2.628333 | 0.2628333 | 2.4 | 0.2628333 | 3.09
324 | 0.003 | 2.636333 | 0.2636333 | 3 | 0.2636333 | 3.136667
325 | 0.0034 | 2.644667 | 0.2644667 | 3.4 | 0.2644667 | 3.143333
326 | 0.0031 | 2.652667 | 0.2652667 | 3.1 | 0.2652667 | 3.133333
327 | 0.0025 | 2.660667 | 0.2660667 | 2.5 | 0.2660667 | 3.15
328 | 0.0028 | 2.669 | 0.2669 | 2.8 | 0.2669 | 3.196667
329 | 0.0033 | 2.677 | 0.2677 | 3.3 | 0.2677 | 3.22
330 | 0.0032 | 2.685333 | 0.2685333 | 3.2 | 0.2685333 | 3.213333
331 | 0.0028 | 2.693333 | 0.2693333 | 2.8 | 0.2693333 | 3.21
332 | 0.0028 | 2.701667 | 0.2701667 | 2.8 | 0.2701667 | 3.196667
333 | 0.003 | 2.709667 | 0.2709667 | 3 | 0.2709667 | 3.153333
334 | 0.0033 | 2.717667 | 0.2717667 | 3.3 | 0.2717667 | 3.063333
335 | 0.0033 | 2.726 | 0.2726 | 3.3 | 0.2726 | 2.943333
336 | 0.0031 | 2.734 | 0.2734 | 3.1 | 0.2734 | 2.82
337 | 0.0031 | 2.742333 | 0.2742333 | 3.1 | 0.2742333 | 2.696667
338 | 0.0033 | 2.750333 | 0.2750333 | 3.3 | 0.2750333 | 2.57
339 | 0.0036 | 2.758667 | 0.2758667 | 3.6 | 0.2758667 | 2.446667
340 | 0.0034 | 2.766667 | 0.2766667 | 3.4 | 0.2766667 | 2.32
341 | 0.0031 | 2.775 | 0.2775 | 3.1 | 0.2775 | 2.2
342 | 0.0031 | 2.783 | 0.2783 | 3.1 | 0.2783 | 2.09
343 | 0.0032 | 2.791333 | 0.2791333 | 3.2 | 0.2791333 | 1.99
344 | 0.003 | 2.799333 | 0.2799333 | 3 | 0.2799333 | 1.88
345 | 0.0027 | 2.807333 | 0.2807333 | 2.7 | 0.2807333 | 1.776667
346 | 0.0026 | 2.815667 | 0.2815667 | 2.6 | 0.2815667 | 1.683333
347 | 0.003 | 2.823667 | 0.2823667 | 3 | 0.2823667 | 1.603333
348 | 0.0031 | 2.832 | 0.2832 | 3.1 | 0.2832 | 1.5
349 | 0.0033 | 2.84 | 0.284 | 3.3 | 0.284 | 1.383333
350 | 0.003 | 2.848333 | 0.2848333 | 3 | 0.2848333 | 1.263333
351 | 0.0033 | 2.856333 | 0.2856333 | 3.3 | 0.2856333 | 1.163333
352 | 0.0039 | 2.864333 | 0.2864333 | 3.9 | 0.2864333 | 1.06
353 | 0.0038 | 2.872667 | 0.2872667 | 3.8 | 0.2872667 | 0.9266667
354 | 0.0032 | 2.880667 | 0.2880667 | 3.2 | 0.2880667 | 0.79
355 | 0.0031 | 2.889 | 0.2889 | 3.1 | 0.2889 | 0.6866667
356 | 0.0036 | 2.897 | 0.2897 | 3.6 | 0.2897 | 0.5966667
357 | 0.0039 | 2.905333 | 0.2905333 | 3.9 | 0.2905333 | 0.49
358 | 0.0035 | 2.913333 | 0.2913333 | 3.5 | 0.2913333 | 0.3666667
359 | 0.0031 | 2.921667 | 0.2921667 | 3.1 | 0.2921667 | 0.25
360 | 0.0031 | 2.929667 | 0.2929667 | 3.1 | 0.2929667 | 0.1466667
361 | 0.0024 | 2.938 | 0.2938 | 2.4 | 0.2938 | 0.04666667
362 | 0.0015 | 2.946 | 0.2946 | 1.5 | 0.2946 | -0.03
363 | 0.0003 | 2.954333 | 0.2954333 | 0.3 | 0.2954333 | -0.08333333
364 | -0.0003 | 2.962333 | 0.2962333 | -0.3 | 0.2962333 | -0.1066667
365 | -0.0004 | 2.970333 | 0.2970333 | -0.4 | 0.2970333 | -0.1166667
366 | -0.0006 | 2.978667 | 0.2978667 | -0.6 | 0.2978667 | -0.1
367 | -0.0007 | 2.986667 | 0.2986667 | -0.7 | 0.2986667 | -0.07
368 | -0.0004 | 2.995 | 0.2995 | -0.4 | 0.2995 | -0.05333333
369 | -0.0002 | 3.003 | 0.3003 | -0.2 | 0.3003 | -0.07
370 | -0.0002 | 3.011333 | 0.3011333 | -0.2 | 0.3011333 | -0.06666667
371 | -0.0002 | 3.019333 | 0.3019333 | -0.2 | 0.3019333 | -0.03
372 | 0.0001 | 3.027333 | 0.3027333 | 0.1 | 0.3027333 | 0.003333333
373 | -0.0001 | 3.035667 | 0.3035667 | -0.1 | 0.3035667 | 0.003333333
374 | -0.0001 | 3.043667 | 0.3043667 | -0.1 | 0.3043667 | -0.003333333
375 | -0.0001 | 3.052 | 0.3052 | -0.1 | 0.3052 | 0.003333333
376 | 0.0002 | 3.06 | 0.306 | 0.2 | 0.306 | 0.02333333
377 | -0.0001 | 3.068333 | 0.3068333 | -0.1 | 0.3068333 | 0.03
378 | -0.0004 | 3.076333 | 0.3076333 | -0.4 | 0.3076333 | 0.02
379 | -0.0003 | 3.084333 | 0.3084333 | -0.3 | 0.3084333 | 0.01666667
380 | 0 | 3.092667 | 0.3092667 | 0 | 0.3092667 | 0.01666667
381 | 0.0002 | 3.100667 | 0.3100667 | 0.2 | 0.3100667 | 0.02
382 | -0.0001 | 3.109 | 0.3109 | -0.1 | 0.3109 | 0.006666667
383 | -0.0003 | 3.117 | 0.3117 | -0.3 | 0.3117 | 0
384 | 0.0001 | 3.125333 | 0.3125333 | 0.1 | 0.3125333 | 0.01
385 | 0.0004 | 3.133333 | 0.3133333 | 0.4 | 0.3133333 | 0.01
386 | 0.0004 | 3.141667 | 0.3141667 | 0.4 | 0.3141667 | 0.003333333
387 | 0.0002 | 3.149667 | 0.3149667 | 0.2 | 0.3149667 | -0.006666667
388 | 0 | 3.157667 | 0.3157667 | 0 | 0.3157667 | -0.01
389 | 0 | 3.166 | 0.3166 | 0 | 0.3166 | -0.01
390 | 0.0001 | 3.174 | 0.3174 | 0.1 | 0.3174 | -0.01666667
391 | 0.0001 | 3.182333 | 0.3182333 | 0.1 | 0.3182333 | -0.02333333
392 | -0.0001 | 3.190333 | 0.3190333 | -0.1 | 0.3190333 | -0.02666667
393 | -0.0004 | 3.198333 | 0.3198333 | -0.4 | 0.3198333 | -0.02333333
394 | -0.0006 | 3.206667 | 0.3206667 | -0.6 | 0.3206667 | -0.01666667
395 | 0.0001 | 3.214667 | 0.3214667 | 0.1 | 0.3214667 | -0.003333333
396 | 0.0003 | 3.223 | 0.3223 | 0.3 | 0.3223 | -0.003333333
397 | -0.0002 | 3.231 | 0.3231 | -0.2 | 0.3231 | -0.01
398 | -0.0009 | 3.239333 | 0.3239333 | -0.9 | 0.3239333 | -0.006666667
399 | -0.0001 | 3.247333 | 0.3247333 | -0.1 | 0.3247333 | 0.01
400 | 0.0009 | 3.255333 | 0.3255333 | 0.9 | 0.3255333 | 0.006666667
401 | 0.0008 | 3.263667 | 0.3263667 | 0.8 | 0.3263667 | -0.01666667
402 | 0.0001 | 3.271667 | 0.3271667 | 0.1 | 0.3271667 | -0.03666667
403 | -0.0003 | 3.28 | 0.328 | -0.3 | 0.328 | -0.04333333
404 | 0.0001 | 3.288 | 0.3288 | 0.1 | 0.3288 | -0.04666667
405 | 0.0005 | 3.296333 | 0.3296333 | 0.5 | 0.3296333 | -0.05
406 | 0.0004 | 3.304333 | 0.3304333 | 0.4 | 0.3304333 | -0.05666667
407 | -0.0004 | 3.312667 | 0.3312667 | -0.4 | 0.3312667 | -0.06333333
408 | -0.0005 | 3.320667 | 0.3320667 | -0.5 | 0.3320667 | -0.06666667
409 | -0.0003 | 3.328667 | 0.3328667 | -0.3 | 0.3328667 | -0.06666667
410 | 0.0001 | 3.337 | 0.3337 | 0.1 | 0.3337 | -0.05333333
411 | -0.0002 | 3.345 | 0.3345 | -0.2 | 0.3345 | -0.04666667
412 | -0.0003 | 3.353333 | 0.3353333 | -0.3 | 0.3353333 | -0.04
413 | 0 | 3.361333 | 0.3361333 | 0 | 0.3361333 | -0.05
414 | 0.0001 | 3.369667 | 0.3369667 | 0.1 | 0.3369667 | -0.05333333
415 | 0.0002 | 3.377667 | 0.3377667 | 0.2 | 0.3377667 | -0.04333333
416 | 0.0001 | 3.386 | 0.3386 | 0.1 | 0.3386 | -0.04
417 | 0.0001 | 3.394 | 0.3394 | 0.1 | 0.3394 | -0.05
418 | 0 | 3.402 | 0.3402 | 0 | 0.3402 | -0.05666667
419 | -0.0002 | 3.410333 | 0.3410333 | -0.2 | 0.3410333 | -0.05
420 | -0.0001 | 3.418333 | 0.3418333 | -0.1 | 0.3418333 | -0.03
421 | 0 | 3.426667 | 0.3426667 | 0 | 0.3426667 | -0.03
422 | 0 | 3.434667 | 0.3434667 | 0 | 0.3434667 | -0.04
423 | -0.0002 | 3.443 | 0.3443 | -0.2 | 0.3443 | -0.04
424 | -0.0002 | 3.451 | 0.3451 | -0.2 | 0.3451 | -0.02333333
425 | 0.0001 | 3.459333 | 0.3459333 | 0.1 | 0.3459333 | -0.01
426 | 0.0001 | 3.467333 | 0.3467333 | 0.1 | 0.3467333 | -0.02333333
427 | -0.0001 | 3.475333 | 0.3475333 | -0.1 | 0.3475333 | -0.02666667
428 | -0.0004 | 3.483667 | 0.3483667 | -0.4 | 0.3483667 | -0.01666667
429 | -0.0002 | 3.491667 | 0.3491667 | -0.2 | 0.3491667 | -0.003333333
430 | 0.0002 | 3.5 | 0.35 | 0.2 | 0.35 | 0
431 | 0.0002 | 3.508 | 0.3508 | 0.2 | 0.3508 | -0.006666667
432 | -0.0001 | 3.516333 | 0.3516333 | -0.1 | 0.3516333 | -0.006666667
433 | -0.0004 | 3.524333 | 0.3524333 | -0.4 | 0.3524333 | 0.003333333
434 | 0 | 3.532333 | 0.3532333 | 0 | 0.3532333 | 0.02333333
435 | 0.0003 | 3.540667 | 0.3540667 | 0.3 | 0.3540667 | 0.03666667
436 | 0.0002 | 3.548667 | 0.3548667 | 0.2 | 0.3548667 | 0.04
437 | -0.0005 | 3.557 | 0.3557 | -0.5 | 0.3557 | 0.04
438 | -0.0005 | 3.565 | 0.3565 | -0.5 | 0.3565 | 0.05666667
439 | 0.0001 | 3.573333 | 0.3573333 | 0.1 | 0.3573333 | 0.08
440 | 0.0003 | 3.581333 | 0.3581333 | 0.3 | 0.3581333 | 0.08666667
441 | 0 | 3.589333 | 0.3589333 | 0 | 0.3589333 | 0.07333333
442 | -0.0006 | 3.597667 | 0.3597667 | -0.6 | 0.3597667 | 0.06
443 | -0.0001 | 3.605667 | 0.3605667 | -0.1 | 0.3605667 | 0.08
444 | 0.0004 | 3.614 | 0.3614 | 0.4 | 0.3614 | 0.09666667
445 | 0.0003 | 3.622 | 0.3622 | 0.3 | 0.3622 | 0.1
446 | -0.0002 | 3.630333 | 0.3630333 | -0.2 | 0.3630333 | 0.09666667
447 | -0.0001 | 3.638333 | 0.3638333 | -0.1 | 0.3638333 | 0.1033333
448 | 0.0002 | 3.646333 | 0.3646333 | 0.2 | 0.3646333 | 0.12
449 | 0.0004 | 3.654333 | 0.3654333 | 0.4 | 0.3654333 | 0.1333333
450 | -0.0001 | 3.662333 | 0.3662333 | -0.1 | 0.3662333 | 0.14
451 | -0.0003 | 3.670667 | 0.3670667 | -0.3 | 0.3670667 | 0.1466667
452 | 0 | 3.678667 | 0.3678667 | 0 | 0.3678667 | 0.1566667
453 | 0.0003 | 3.687 | 0.3687 | 0.3 | 0.3687 | 0.17
454 | 0.0002 | 3.695 | 0.3695 | 0.2 | 0.3695 | 0.1766667
455 | -0.0003 | 3.703333 | 0.3703333 | -0.3 | 0.3703333 | 0.1733333
456 | 0 | 3.711333 | 0.3711333 | 0 | 0.3711333 | 0.1866667
457 | 0.0002 | 3.719333 | 0.3719333 | 0.2 | 0.3719333 | 0.19
458 | 0 | 3.727667 | 0.3727667 | 0 | 0.3727667 | 0.1833333
459 | -0.0001 | 3.735667 | 0.3735667 | -0.1 | 0.3735667 | 0.1866667
460 | 0 | 3.744 | 0.3744 | 0 | 0.3744 | 0.1933333
461 | 0.0002 | 3.752 | 0.3752 | 0.2 | 0.3752 | 0.1933333
462 | 0.0002 | 3.760333 | 0.3760333 | 0.2 | 0.3760333 | 0.18
463 | 0.0002 | 3.768333 | 0.3768333 | 0.2 | 0.3768333 | 0.1733333
464 | 0.0004 | 3.776333 | 0.3776333 | 0.4 | 0.3776333 | 0.18
465 | 0.0004 | 3.784667 | 0.3784667 | 0.4 | 0.3784667 | 0.18
466 | 0.0002 | 3.792667 | 0.3792667 | 0.2 | 0.3792667 | 0.1666667
467 | 0 | 3.801 | 0.3801 | 0 | 0.3801 | 0.1633333
468 | 0.0002 | 3.809 | 0.3809 | 0.2 | 0.3809 | 0.1666667
469 | 0.0003 | 3.817333 | 0.3817333 | 0.3 | 0.3817333 | 0.1666667
470 | -0.0001 | 3.825333 | 0.3825333 | -0.1 | 0.3825333 | 0.1633333
471 | -0.0004 | 3.833333 | 0.3833333 | -0.4 | 0.3833333 | 0.1633333
472 | 0 | 3.841667 | 0.3841667 | 0 | 0.3841667 | 0.1733333
473 | 0.0004 | 3.849667 | 0.3849667 | 0.4 | 0.3849667 | 0.1733333
474 | 0.0005 | 3.858 | 0.3858 | 0.5 | 0.3858 | 0.1666667
475 | 0.0002 | 3.866 | 0.3866 | 0.2 | 0.3866 | 0.1633333
476 | 0 | 3.874333 | 0.3874333 | 0 | 0.3874333 | 0.16
477 | 0.0004 | 3.882333 | 0.3882333 | 0.4 | 0.3882333 | 0.1633333
478 | 0.0006 | 3.890667 | 0.3890667 | 0.6 | 0.3890667 | 0.15
479 | 0.0006 | 3.898667 | 0.3898667 | 0.6 | 0.3898667 | 0.14
480 | 0.0001 | 3.906667 | 0.3906667 | 0.1 | 0.3906667 | 0.1333333
481 | 0 | 3.915 | 0.3915 | 0 | 0.3915 | 0.1333333
482 | 0.0004 | 3.923 | 0.3923 | 0.4 | 0.3923 | 0.1333333
483 | 0.0005 | 3.931333 | 0.3931333 | 0.5 | 0.3931333 | 0.1266667
484 | 0.0001 | 3.939333 | 0.3939333 | 0.1 | 0.3939333 | 0.1233333
485 | 0.0001 | 3.947667 | 0.3947667 | 0.1 | 0.3947667 | 0.1266667
486 | 0.0001 | 3.955667 | 0.3955667 | 0.1 | 0.3955667 | 0.13
487 | 0 | 3.963667 | 0.3963667 | 0 | 0.3963667 | 0.13
488 | 0.0001 | 3.972 | 0.3972 | 0.1 | 0.3972 | 0.1333333
489 | 0.0001 | 3.98 | 0.398 | 0.1 | 0.398 | 0.1366667
490 | 0 | 3.988333 | 0.3988333 | 0 | 0.3988333 | 0.14
491 | -0.0002 | 3.996333 | 0.3996333 | -0.2 | 0.3996333 | 0.1466667
492 | 0 | 4.004667 | 0.4004667 | 0 | 0.4004667 | 0.1566667
493 | 0.0004 | 4.012667 | 0.4012667 | 0.4 | 0.4012667 | 0.16
494 | 0.0004 | 4.021 | 0.4021 | 0.4 | 0.4021 | 0.16
495 | 0 | 4.029 | 0.4029 | 0 | 0.4029 | 0.1633333
496 | 0.0001 | 4.037333 | 0.4037333 | 0.1 | 0.4037333 | 0.1733333
497 | 0.0001 | 4.045333 | 0.4045333 | 0.1 | 0.4045333 | 0.18
498 | 0.0002 | 4.053333 | 0.4053333 | 0.2 | 0.4053333 | 0.1866667
499 | 0.0002 | 4.061666 | 0.4061666 | 0.2 | 0.4061666 | 0.1933333
500 | -0.0001 | 4.069667 | 0.4069667 | -0.1 | 0.4069667 | 0.1966667
501 | -0.0001 | 4.078 | 0.4078 | -0.1 | 0.4078 | 0.2033333
502 | 0 | 4.086 | 0.4086 | 0 | 0.4086 | 0.2166667
503 | 0.0002 | 4.094333 | 0.4094333 | 0.2 | 0.4094333 | 0.2233333
504 | 0.0004 | 4.102334 | 0.4102334 | 0.4 | 0.4102334 | 0.22
505 | 0.0001 | 4.110333 | 0.4110333 | 0.1 | 0.4110333 | 0.21
506 | 0.0001 | 4.118667 | 0.4118667 | 0.1 | 0.4118667 | 0.21
507 | 0 | 4.126667 | 0.4126667 | 0 | 0.4126667 | 0.2166667
508 | 0.0003 | 4.135 | 0.4135 | 0.3 | 0.4135 | 0.2233333
509 | 0.0004 | 4.143 | 0.4143 | 0.4 | 0.4143 | 0.2166667
510 | 0.0001 | 4.151333 | 0.4151333 | 0.1 | 0.4151333 | 0.2033333
511 | 0 | 4.159333 | 0.4159333 | 0 | 0.4159333 | 0.21
512 | 0.0002 | 4.167333 | 0.4167333 | 0.2 | 0.4167333 | 0.23
513 | 0.0004 | 4.175667 | 0.4175667 | 0.4 | 0.4175667 | 0.24
514 | 0.0002 | 4.183667 | 0.4183667 | 0.2 | 0.4183667 | 0.2366667
515 | 0.0002 | 4.192 | 0.4192 | 0.2 | 0.4192 | 0.24
516 | 0.0001 | 4.2 | 0.42 | 0.1 | 0.42 | 0.2533333
517 | 0.0001 | 4.208333 | 0.4208333 | 0.1 | 0.4208333 | 0.2633333
518 | 0.0002 | 4.216333 | 0.4216333 | 0.2 | 0.4216333 | 0.26
519 | 0.0002 | 4.224333 | 0.4224333 | 0.2 | 0.4224333 | 0.2466667
520 | 0.0002 | 4.232666 | 0.4232666 | 0.2 | 0.4232666 | 0.2433333
521 | 0.0001 | 4.240667 | 0.4240667 | 0.1 | 0.4240667 | 0.2433333
522 | 0.0001 | 4.249 | 0.4249 | 0.1 | 0.4249 | 0.2366667
523 | 0.0004 | 4.257 | 0.4257 | 0.4 | 0.4257 | 0.23
524 | 0.0005 | 4.265333 | 0.4265333 | 0.5 | 0.4265333 | 0.2233333
525 | 0.0003 | 4.273334 | 0.4273334 | 0.3 | 0.4273334 | 0.2233333
526 | 0.0003 | 4.281333 | 0.4281333 | 0.3 | 0.4281333 | 0.2233333
527 | 0.0003 | 4.289667 | 0.4289667 | 0.3 | 0.4289667 | 0.22
528 | 0.0004 | 4.297667 | 0.4297667 | 0.4 | 0.4297667 | 0.2166667
529 | 0.0003 | 4.306 | 0.4306 | 0.3 | 0.4306 | 0.21
530 | 0.0001 | 4.314 | 0.4314 | 0.1 | 0.4314 | 0.2133333
531 | 0.0003 | 4.322 | 0.4322 | 0.3 | 0.4322 | 0.21
532 | 0.0002 | 4.330333 | 0.4330333 | 0.2 | 0.4330333 | 0.1966667
533 | 0.0001 | 4.338333 | 0.4338333 | 0.1 | 0.4338333 | 0.18
534 | 0.0001 | 4.346667 | 0.4346667 | 0.1 | 0.4346667 | 0.1733333
535 | 0.0001 | 4.354667 | 0.4354667 | 0.1 | 0.4354667 | 0.18
536 | 0.0003 | 4.363 | 0.4363 | 0.3 | 0.4363 | 0.1733333
537 | 0.0002 | 4.371 | 0.4371 | 0.2 | 0.4371 | 0.1533333
538 | 0.0001 | 4.379 | 0.4379 | 0.1 | 0.4379 | 0.1466667
539 | 0 | 4.387333 | 0.4387333 | 0 | 0.4387333 | 0.1466667
540 | 0.0003 | 4.395333 | 0.4395333 | 0.3 | 0.4395333 | 0.16
541 | 0.0006 | 4.403666 | 0.4403666 | 0.6 | 0.4403666 | 0.1566667
542 | 0.0005 | 4.411667 | 0.4411667 | 0.5 | 0.4411667 | 0.1466667
543 | 0.0003 | 4.42 | 0.442 | 0.3 | 0.442 | 0.1533333
544 | 0.0003 | 4.428 | 0.4428 | 0.3 | 0.4428 | 0.1666667
545 | 0.0006 | 4.436 | 0.4436 | 0.6 | 0.4436 | 0.18
546 | 0.0004 | 4.444334 | 0.4444334 | 0.4 | 0.4444334 | 0.1833333
547 | 0 | 4.452333 | 0.4452333 | 0 | 0.4452333 | 0.1833333
548 | -0.0002 | 4.460667 | 0.4460667 | -0.2 | 0.4460667 | 0.2
549 | 0.0001 | 4.468667 | 0.4468667 | 0.1 | 0.4468667 | 0.2133333
550 | 0.0002 | 4.477 | 0.4477 | 0.2 | 0.4477 | 0.2266667
551 | -0.0001 | 4.485 | 0.4485 | -0.1 | 0.4485 | 0.2433333
552 | -0.0001 | 4.493 | 0.4493 | -0.1 | 0.4493 | 0.2666667
553 | 0.0002 | 4.501333 | 0.4501333 | 0.2 | 0.4501333 | 0.29
554 | 0.0005 | 4.509333 | 0.4509333 | 0.5 | 0.4509333 | 0.3066667
555 | 0.0003 | 4.517667 | 0.4517667 | 0.3 | 0.4517667 | 0.32
556 | 0.0002 | 4.525667 | 0.4525667 | 0.2 | 0.4525667 | 0.33
557 | 0.0002 | 4.533667 | 0.4533667 | 0.2 | 0.4533667 | 0.3333333
558 | 0.0002 | 4.542 | 0.4542 | 0.2 | 0.4542 | 0.3333333
559 | 0.0004 | 4.55 | 0.455 | 0.4 | 0.455 | 0.3433333
560 | 0 | 4.558333 | 0.4558333 | 0 | 0.4558333 | 0.3466667
561 | -0.0001 | 4.566333 | 0.4566333 | -0.1 | 0.4566333 | 0.3633333
562 | -0.0003 | 4.574667 | 0.4574667 | -0.3 | 0.4574667 | 0.39
563 | -0.0001 | 4.582667 | 0.4582667 | -0.1 | 0.4582667 | 0.4266667
564 | 0.0003 | 4.590667 | 0.4590667 | 0.3 | 0.4590667 | 0.46
565 | -0.0001 | 4.599 | 0.4599 | -0.1 | 0.4599 | 0.4766667
566 | -0.0003 | 4.607 | 0.4607 | -0.3 | 0.4607 | 0.5066667
567 | 0 | 4.615334 | 0.4615334 | 0 | 0.4615334 | 0.54
568 | 0.0001 | 4.623333 | 0.4623333 | 0.1 | 0.4623333 | 0.5533333
569 | 0.0004 | 4.631667 | 0.4631667 | 0.4 | 0.4631667 | 0.56
570 | 0.0002 | 4.639667 | 0.4639667 | 0.2 | 0.4639667 | 0.56
571 | 0.0003 | 4.648667 | 0.4648667 | 0.3 | 0.4648667 | 0.5733333
572 | 0.0007 | 4.656667 | 0.4656667 | 0.7 | 0.4656667 | 0.5766667
573 | 0.0007 | 4.664667 | 0.4664667 | 0.7 | 0.4664667 | 0.5666667
574 | 0.0007 | 4.673 | 0.4673 | 0.7 | 0.4673 | 0.5633333
575 | 0.0007 | 4.681 | 0.4681 | 0.7 | 0.4681 | 0.5666667
576 | 0.0004 | 4.689333 | 0.4689333 | 0.4 | 0.4689333 | 0.5633333
577 | 0.0005 | 4.697333 | 0.4697333 | 0.5 | 0.4697333 | 0.5666667
578 | 0.0002 | 4.705333 | 0.4705333 | 0.2 | 0.4705333 | 0.5733333
579 | 0.0005 | 4.713333 | 0.4713333 | 0.5 | 0.4713333 | 0.5966667
580 | 0.0007 | 4.721334 | 0.4721334 | 0.7 | 0.4721334 | 0.6066667
581 | 0.0006 | 4.729667 | 0.4729667 | 0.6 | 0.4729667 | 0.6
582 | 0.0006 | 4.737667 | 0.4737667 | 0.6 | 0.4737667 | 0.61
583 | 0.0007 | 4.746 | 0.4746 | 0.7 | 0.4746 | 0.6266667
584 | 0.0009 | 4.754 | 0.4754 | 0.9 | 0.4754 | 0.6333333
585 | 0.0006 | 4.762333 | 0.4762333 | 0.6 | 0.4762333 | 0.6233333
586 | 0.0003 | 4.770333 | 0.4770333 | 0.3 | 0.4770333 | 0.63
587 | 0.0002 | 4.778333 | 0.4778333 | 0.2 | 0.4778333 | 0.66
588 | 0.0005 | 4.786667 | 0.4786667 | 0.5 | 0.4786667 | 0.6833333
589 | 0.0005 | 4.794667 | 0.4794667 | 0.5 | 0.4794667 | 0.6733333
590 | 0.0005 | 4.803 | 0.4803 | 0.5 | 0.4803 | 0.67
591 | 0.0007 | 4.811 | 0.4811 | 0.7 | 0.4811 | 0.68
592 | 0.0008 | 4.819334 | 0.4819334 | 0.8 | 0.4819334 | 0.68
593 | 0.0009 | 4.827333 | 0.4827333 | 0.9 | 0.4827333 | 0.6633333
594 | 0.0008 | 4.835333 | 0.4835333 | 0.8 | 0.4835333 | 0.65
595 | 0.0008 | 4.843667 | 0.4843667 | 0.8 | 0.4843667 | 0.6466667
596 | 0.0007 | 4.851666 | 0.4851666 | 0.7 | 0.4851666 | 0.6433333
597 | 0.0004 | 4.86 | 0.486 | 0.4 | 0.486 | 0.6366667
598 | 0.0003 | 4.868 | 0.4868 | 0.3 | 0.4868 | 0.6366667
599 | 0.0004 | 4.876 | 0.4876 | 0.4 | 0.4876 | 0.6466667
600 | 0.0006 | 4.884333 | 0.4884333 | 0.6 | 0.4884333 | 0.6533333
601 | 0.0004 | 4.892334 | 0.4892334 | 0.4 | 0.4892334 | 0.65
602 | 0.0004 | 4.900667 | 0.4900667 | 0.4 | 0.4900667 | 0.6433333
603 | 0.0006 | 4.908667 | 0.4908667 | 0.6 | 0.4908667 | 0.64
604 | 0.0008 | 4.917 | 0.4917 | 0.8 | 0.4917 | 0.6366667
605 | 0.0006 | 4.925 | 0.4925 | 0.6 | 0.4925 | 0.62
606 | 0.0005 | 4.933 | 0.4933 | 0.5 | 0.4933 | 0.6033333
607 | 0.0007 | 4.941333 | 0.4941333 | 0.7 | 0.4941333 | 0.6
608 | 0.0009 | 4.949333 | 0.4949333 | 0.9 | 0.4949333 | 0.5933333
609 | 0.0008 | 4.957667 | 0.4957667 | 0.8 | 0.4957667 | 0.5766667
610 | 0.0005 | 4.965667 | 0.4965667 | 0.5 | 0.4965667 | 0.5566667
611 | 0.0009 | 4.974 | 0.4974 | 0.9 | 0.4974 | 0.5466667
612 | 0.0011 | 4.982 | 0.4982 | 1.1 | 0.4982 | 0.5233333
613 | 0.0009 | 4.99 | 0.499 | 0.9 | 0.499 | 0.4933333
614 | 0.0006 | 4.998333 | 0.4998333 | 0.6 | 0.4998333 | 0.4766667
615 | 0.0008 | 5.006333 | 0.5006333 | 0.8 | 0.5006333 | 0.4666667
616 | 0.0012 | 5.014667 | 0.5014667 | 1.2 | 0.5014667 | 0.45
617 | 0.0009 | 5.022666 | 0.5022666 | 0.9 | 0.5022666 | 0.43
618 | 0.0002 | 5.030667 | 0.5030667 | 0.2 | 0.5030667 | 0.4233333
619 | 0.0004 | 5.038667 | 0.5038667 | 0.4 | 0.5038667 | 0.44
620 | 0.0008 | 5.046667 | 0.5046667 | 0.8 | 0.5046667 | 0.4433333
621 | 0.0007 | 5.055 | 0.5055 | 0.7 | 0.5055 | 0.4333333
622 | 0.0003 | 5.063 | 0.5063 | 0.3 | 0.5063 | 0.4366667
623 | 0.0005 | 5.071333 | 0.5071333 | 0.5 | 0.5071333 | 0.4533333
624 | 0.0007 | 5.079333 | 0.5079333 | 0.7 | 0.5079333 | 0.4566667
625 | 0.0007 | 5.087333 | 0.5087333 | 0.7 | 0.5087333 | 0.4366667
626 | 0.0005 | 5.095667 | 0.5095667 | 0.5 | 0.5095667 | 0.42
627 | 0.0004 | 5.103667 | 0.5103667 | 0.4 | 0.5103667 | 0.4333333
628 | 0.0006 | 5.112 | 0.5112 | 0.6 | 0.5112 | 0.46
629 | 0.0006 | 5.12 | 0.512 | 0.6 | 0.512 | 0.4566667
630 | 0.0005 | 5.128334 | 0.5128334 | 0.5 | 0.5128334 | 0.4433333
631 | 0.0002 | 5.136333 | 0.5136333 | 0.2 | 0.5136333 | 0.4466667
632 | 0.0003 | 5.144667 | 0.5144667 | 0.3 | 0.5144667 | 0.47
633 | 0.0005 | 5.152667 | 0.5152667 | 0.5 | 0.5152667 | 0.4866667
634 | 0.0003 | 5.160666 | 0.5160666 | 0.3 | 0.5160666 | 0.4766667
635 | 0.0001 | 5.169 | 0.5169 | 0.1 | 0.5169 | 0.48
636 | 0.0004 | 5.177 | 0.5177 | 0.4 | 0.5177 | 0.4966667
637 | 0.0005 | 5.185333 | 0.5185333 | 0.5 | 0.5185333 | 0.5033333
638 | 0.0004 | 5.193333 | 0.5193333 | 0.4 | 0.5193333 | 0.4966667
639 | 0.0002 | 5.201667 | 0.5201667 | 0.2 | 0.5201667 | 0.4933333
640 | 0.0002 | 5.209667 | 0.5209667 | 0.2 | 0.5209667 | 0.5033333
641 | 0.0002 | 5.217667 | 0.5217667 | 0.2 | 0.5217667 | 0.5166667
642 | 0.0002 | 5.226 | 0.5226 | 0.2 | 0.5226 | 0.53
643 | 0.0004 | 5.234 | 0.5234 | 0.4 | 0.5234 | 0.54
644 | 0.0003 | 5.242333 | 0.5242333 | 0.3 | 0.5242333 | 0.55
645 | 0.0003 | 5.250333 | 0.5250333 | 0.3 | 0.5250333 | 0.56
646 | 0.0006 | 5.258667 | 0.5258667 | 0.6 | 0.5258667 | 0.5633333
647 | 0.0007 | 5.266667 | 0.5266667 | 0.7 | 0.5266667 | 0.5566667
648 | 0.0007 | 5.274667 | 0.5274667 | 0.7 | 0.5274667 | 0.5533333
649 | 0.0005 | 5.283 | 0.5283 | 0.5 | 0.5283 | 0.55
650 | 0.0005 | 5.291 | 0.5291 | 0.5 | 0.5291 | 0.5433333
651 | 0.0008 | 5.299333 | 0.5299333 | 0.8 | 0.5299333 | 0.54
652 | 0.0008 | 5.307333 | 0.5307333 | 0.8 | 0.5307333 | 0.5333333
653 | 0.0006 | 5.315667 | 0.5315667 | 0.6 | 0.5315667 | 0.53
654 | 0.0001 | 5.323667 | 0.5323667 | 0.1 | 0.5323667 | 0.5266667
655 | 0.0002 | 5.331666 | 0.5331666 | 0.2 | 0.5331666 | 0.54
656 | 0.0009 | 5.34 | 0.534 | 0.9 | 0.534 | 0.5566667
657 | 0.0012 | 5.348 | 0.5348 | 1.2 | 0.5348 | 0.5533333
658 | 0.0005 | 5.356333 | 0.5356333 | 0.5 | 0.5356333 | 0.53
659 | 0.0002 | 5.364333 | 0.5364333 | 0.2 | 0.5364333 | 0.52
660 | 0.0006 | 5.372667 | 0.5372667 | 0.6 | 0.5372667 | 0.5266667
661 | 0.0009 | 5.380667 | 0.5380667 | 0.9 | 0.5380667 | 0.52
662 | 0.0008 | 5.388667 | 0.5388667 | 0.8 | 0.5388667 | 0.5
663 | 0.0002 | 5.397 | 0.5397 | 0.2 | 0.5397 | 0.4833333
664 | 0.0004 | 5.405334 | 0.5405334 | 0.4 | 0.5405334 | 0.4933333
665 | 0.0006 | 5.413667 | 0.5413667 | 0.6 | 0.5413667 | 0.49
666 | 0.0006 | 5.421667 | 0.5421667 | 0.6 | 0.5421667 | 0.4733333
667 | 0.0003 | 5.43 | 0.543 | 0.3 | 0.543 | 0.4733333
668 | 0.0003 | 5.438 | 0.5438 | 0.3 | 0.5438 | 0.49
669 | 0.0005 | 5.446333 | 0.5446333 | 0.5 | 0.5446333 | 0.4966667
670 | 0.0006 | 5.454333 | 0.5454333 | 0.6 | 0.5454333 | 0.4866667
671 | 0.0006 | 5.462333 | 0.5462333 | 0.6 | 0.5462333 | 0.4933333
672 | 0.0005 | 5.470667 | 0.5470667 | 0.5 | 0.5470667 | 0.5033333
673 | 0.0007 | 5.478667 | 0.5478667 | 0.7 | 0.5478667 | 0.5
674 | 0.0006 | 5.487 | 0.5487 | 0.6 | 0.5487 | 0.49
675 | 0.0004 | 5.495 | 0.5495 | 0.4 | 0.5495 | 0.5
676 | 0.0004 | 5.503334 | 0.5503334 | 0.4 | 0.5503334 | 0.5233333
677 | 0.0006 | 5.511333 | 0.5511333 | 0.6 | 0.5511333 | 0.5333333
678 | 0.0006 | 5.519333 | 0.5519333 | 0.6 | 0.5519333 | 0.5333333
679 | 0.0003 | 5.527667 | 0.5527667 | 0.3 | 0.5527667 | 0.54
680 | 0.0004 | 5.535666 | 0.5535666 | 0.4 | 0.5535666 | 0.55
681 | 0.0006 | 5.544 | 0.5544 | 0.6 | 0.5544 | 0.5533333
682 | 0.0007 | 5.552 | 0.5552 | 0.7 | 0.5552 | 0.5466667
683 | 0.0005 | 5.560333 | 0.5560333 | 0.5 | 0.5560333 | 0.54
684 | 0.0005 | 5.568333 | 0.5568333 | 0.5 | 0.5568333 | 0.5366667
685 | 0.0007 | 5.576334 | 0.5576334 | 0.7 | 0.5576334 | 0.5266667
686 | 0.0008 | 5.584667 | 0.5584667 | 0.8 | 0.5584667 | 0.51
687 | 0.0005 | 5.592667 | 0.5592667 | 0.5 | 0.5592667 | 0.5
688 | 0.0002 | 5.601 | 0.5601 | 0.2 | 0.5601 | 0.4966667
689 | 0.0004 | 5.609 | 0.5609 | 0.4 | 0.5609 | 0.49
690 | 0.0004 | 5.617333 | 0.5617333 | 0.4 | 0.5617333 | 0.4833333
691 | 0.0003 | 5.625333 | 0.5625333 | 0.3 | 0.5625333 | 0.49
692 | 0.0003 | 5.633333 | 0.5633333 | 0.3 | 0.5633333 | 0.5
693 | 0.0005 | 5.641667 | 0.5641667 | 0.5 | 0.5641667 | 0.5
694 | 0.0003 | 5.649667 | 0.5649667 | 0.3 | 0.5649667 | 0.4866667
695 | 0.0001 | 5.658 | 0.5658 | 0.1 | 0.5658 | 0.49
696 | 0.0006 | 5.666 | 0.5666 | 0.6 | 0.5666 | 0.5133333
697 | 0.0008 | 5.674333 | 0.5674333 | 0.8 | 0.5674333 | 0.5166667
698 | 0.0005 | 5.682333 | 0.5682333 | 0.5 | 0.5682333 | 0.51
699 | 0.0002 | 5.690333 | 0.5690333 | 0.2 | 0.5690333 | 0.51
700 | 0.0008 | 5.698667 | 0.5698667 | 0.8 | 0.5698667 | 0.5333333
701 | 0.0009 | 5.706666 | 0.5706666 | 0.9 | 0.5706666 | 0.54
702 | 0.0004 | 5.715 | 0.5715 | 0.4 | 0.5715 | 0.5366667
703 | 0.0004 | 5.723 | 0.5723 | 0.4 | 0.5723 | 0.5366667
704 | 0.0009 | 5.731333 | 0.5731333 | 0.9 | 0.5731333 | 0.5366667
705 | 0.0011 | 5.739333 | 0.5739333 | 1.1 | 0.5739333 | 0.5333333
706 | 0.0007 | 5.747334 | 0.5747334 | 0.7 | 0.5747334 | 0.5233333
707 | 0.0006 | 5.755667 | 0.5755667 | 0.6 | 0.5755667 | 0.52
708 | 0.0008 | 5.763667 | 0.5763667 | 0.8 | 0.5763667 | 0.5133333
709 | 0.0006 | 5.772 | 0.5772 | 0.6 | 0.5772 | 0.5
710 | 0.0005 | 5.78 | 0.578 | 0.5 | 0.578 | 0.5033333
711 | 0.0004 | 5.788333 | 0.5788333 | 0.4 | 0.5788333 | 0.5166667
712 | 0.0005 | 5.796333 | 0.5796333 | 0.5 | 0.5796333 | 0.53
713 | 0.0004 | 5.804333 | 0.5804333 | 0.4 | 0.5804333 | 0.5266667
714 | 0.0002 | 5.812667 | 0.5812667 | 0.2 | 0.5812667 | 0.5166667
715 | 0.0002 | 5.820667 | 0.5820667 | 0.2 | 0.5820667 | 0.53
716 | 0.0005 | 5.829 | 0.5829 | 0.5 | 0.5829 | 0.5433333
717 | 0.0004 | 5.837 | 0.5837 | 0.4 | 0.5837 | 0.53
718 | 0 | 5.845333 | 0.5845333 | 0 | 0.5845333 | 0.51
719 | 0.0002 | 5.853333 | 0.5853333 | 0.2 | 0.5853333 | 0.5233333
720 | 0.0006 | 5.861333 | 0.5861333 | 0.6 | 0.5861333 | 0.5433333
721 | 0.0006 | 5.869667 | 0.5869667 | 0.6 | 0.5869667 | 0.5433333
722 | 0.0003 | 5.877666 | 0.5877666 | 0.3 | 0.5877666 | 0.5366667
723 | 0.0001 | 5.886 | 0.5886 | 0.1 | 0.5886 | 0.5433333
724 | 0.0004 | 5.894 | 0.5894 | 0.4 | 0.5894 | 0.5666667
725 | 0.0008 | 5.902333 | 0.5902333 | 0.8 | 0.5902333 | 0.5733333
726 | 0.0007 | 5.910333 | 0.5910333 | 0.7 | 0.5910333 | 0.5666667
727 | 0.0006 | 5.918667 | 0.5918667 | 0.6 | 0.5918667 | 0.5633333
728 | 0.0005 | 5.926667 | 0.5926667 | 0.5 | 0.5926667 | 0.56
729 | 0.0009 | 5.934667 | 0.5934667 | 0.9 | 0.5934667 | 0.5633333
730 | 0.001 | 5.943 | 0.5943 | 1 | 0.5943 | 0.5566667
731 | 0.0008 | 5.951 | 0.5951 | 0.8 | 0.5951 | 0.5466667
732 | 0.0004 | 5.959333 | 0.5959333 | 0.4 | 0.5959333 | 0.5233333
733 | 0.0004 | 5.967333 | 0.5967333 | 0.4 | 0.5967333 | 0.5
734 | 0.0008 | 5.975667 | 0.5975667 | 0.8 | 0.5975667 | 0.5
735 | 0.0008 | 5.983667 | 0.5983667 | 0.8 | 0.5983667 | 0.4966667
736 | 0.0006 | 5.992 | 0.5992 | 0.6 | 0.5992 | 0.4833333
737 | 0.0004 | 6 | 0.6 | 0.4 | 0.6 | 0.4733333
738 | 0.0004 | 6.008 | 0.6008 | 0.4 | 0.6008 | 0.4766667
739 | 0.0007 | 6.016333 | 0.6016333 | 0.7 | 0.6016333 | 0.4833333
740 | 0.0009 | 6.024333 | 0.6024333 | 0.9 | 0.6024333 | 0.4666667
741 | 0.0008 | 6.032667 | 0.6032667 | 0.8 | 0.6032667 | 0.4433333
742 | 0.0004 | 6.040667 | 0.6040667 | 0.4 | 0.6040667 | 0.4233333
743 | 0.0001 | 6.048666 | 0.6048666 | 0.1 | 0.6048666 | 0.42
744 | 0.0006 | 6.057 | 0.6057 | 0.6 | 0.6057 | 0.4266667
745 | 0.0006 | 6.065 | 0.6065 | 0.6 | 0.6065 | 0.42
746 | 0.0001 | 6.073333 | 0.6073333 | 0.1 | 0.6073333 | 0.42
747 | -0.0002 | 6.081333 | 0.6081333 | -0.2 | 0.6081333 | 0.4366667
748 | 0.0004 | 6.089667 | 0.6089667 | 0.4 | 0.6089667 | 0.4633333
749 | 0.0008 | 6.097667 | 0.6097667 | 0.8 | 0.6097667 | 0.4666667
750 | 0.0006 | 6.106 | 0.6106 | 0.6 | 0.6106 | 0.4566667
751 | 0.0004 | 6.114 | 0.6114 | 0.4 | 0.6114 | 0.45
752 | 0.0005 | 6.122334 | 0.6122334 | 0.5 | 0.6122334 | 0.4533333
753 | 0.0008 | 6.130333 | 0.6130333 | 0.8 | 0.6130333 | 0.45
754 | 0.0006 | 6.138333 | 0.6138333 | 0.6 | 0.6138333 | 0.43
755 | 0.0006 | 6.146667 | 0.6146667 | 0.6 | 0.6146667 | 0.42
756 | 0.0006 | 6.154667 | 0.6154667 | 0.6 | 0.6154667 | 0.4166667
757 | 0.0005 | 6.163 | 0.6163 | 0.5 | 0.6163 | 0.4133333
758 | 0.0006 | 6.171 | 0.6171 | 0.6 | 0.6171 | 0.4133333
759 | 0.0007 | 6.179333 | 0.6179333 | 0.7 | 0.6179333 | 0.41
760 | 0.0007 | 6.187333 | 0.6187333 | 0.7 | 0.6187333 | 0.4
761 | 0.0001 | 6.195333 | 0.6195333 | 0.1 | 0.6195333 | 0.3866667
762 | -0.0003 | 6.203667 | 0.6203667 | -0.3 | 0.6203667 | 0.3933333
763 | 0.0004 | 6.211667 | 0.6211667 | 0.4 | 0.6211667 | 0.43
764 | 0.0007 | 6.22 | 0.622 | 0.7 | 0.622 | 0.4333333
765 | 0.0004 | 6.228 | 0.6228 | 0.4 | 0.6228 | 0.4133333
766 | 0.0003 | 6.236333 | 0.6236333 | 0.3 | 0.6236333 | 0.42
767 | 0.0005 | 6.244333 | 0.6244333 | 0.5 | 0.6244333 | 0.4466667
768 | 0.0006 | 6.252333 | 0.6252333 | 0.6 | 0.6252333 | 0.4566667
769 | 0.0002 | 6.260667 | 0.6260667 | 0.2 | 0.6260667 | 0.45
770 | 0.0002 | 6.268667 | 0.6268667 | 0.2 | 0.6268667 | 0.46
771 | 0.0002 | 6.277 | 0.6277 | 0.2 | 0.6277 | 0.48
772 | 0.0003 | 6.285 | 0.6285 | 0.3 | 0.6285 | 0.5
773 | 0.0003 | 6.293334 | 0.6293334 | 0.3 | 0.6293334 | 0.5066667
774 | 0.0004 | 6.301333 | 0.6301333 | 0.4 | 0.6301333 | 0.5
775 | 0.0006 | 6.309667 | 0.6309667 | 0.6 | 0.6309667 | 0.4933333
776 | 0.0006 | 6.317667 | 0.6317667 | 0.6 | 0.6317667 | 0.49
777 | 0.0006 | 6.325667 | 0.6325667 | 0.6 | 0.6325667 | 0.4866667
778 | 0.0005 | 6.334 | 0.6334 | 0.5 | 0.6334 | 0.48
779 | 0.0005 | 6.342 | 0.6342 | 0.5 | 0.6342 | 0.47
780 | 0.0004 | 6.350333 | 0.6350333 | 0.4 | 0.6350333 | 0.47
781 | 0.0005 | 6.358333 | 0.6358333 | 0.5 | 0.6358333 | 0.48
782 | 0.0004 | 6.366667 | 0.6366667 | 0.4 | 0.6366667 | 0.4866667
783 | 0.0002 | 6.374667 | 0.6374667 | 0.2 | 0.6374667 | 0.49
784 | 0.0003 | 6.382667 | 0.6382667 | 0.3 | 0.6382667 | 0.5
785 | 0.0005 | 6.391 | 0.6391 | 0.5 | 0.6391 | 0.51
786 | 0.0005 | 6.399 | 0.6399 | 0.5 | 0.6399 | 0.5133333
787 | 0.0005 | 6.407333 | 0.6407333 | 0.5 | 0.6407333 | 0.5133333
788 | 0.0005 | 6.415333 | 0.6415333 | 0.5 | 0.6415333 | 0.5066667
789 | 0.0004 | 6.423666 | 0.6423666 | 0.4 | 0.6423666 | 0.5
790 | 0.0003 | 6.431667 | 0.6431667 | 0.3 | 0.6431667 | 0.5
791 | 0.0003 | 6.44 | 0.644 | 0.3 | 0.644 | 0.51
792 | 0.0008 | 6.448 | 0.6448 | 0.8 | 0.6448 | 0.52
793 | 0.0005 | 6.456333 | 0.6456333 | 0.5 | 0.6456333 | 0.5133333
794 | 0.0001 | 6.464334 | 0.6464334 | 0.1 | 0.6464334 | 0.5166667
795 | 0.0006 | 6.472333 | 0.6472333 | 0.6 | 0.6472333 | 0.5333333
796 | 0.0011 | 6.480667 | 0.6480667 | 1.1 | 0.6480667 | 0.5333333
797 | 0.0008 | 6.488667 | 0.6488667 | 0.8 | 0.6488667 | 0.52
798 | 0.0004 | 6.497 | 0.6497 | 0.4 | 0.6497 | 0.5166667
799 | 0.0005 | 6.505 | 0.6505 | 0.5 | 0.6505 | 0.5233333
800 | 0.0008 | 6.513333 | 0.6513333 | 0.8 | 0.6513333 | 0.5266667
801 | 0.0008 | 6.521333 | 0.6521333 | 0.8 | 0.6521333 | 0.5233333
802 | 0.0005 | 6.529333 | 0.6529333 | 0.5 | 0.6529333 | 0.52
803 | 0.0001 | 6.537667 | 0.6537667 | 0.1 | 0.6537667 | 0.5266667
804 | 0.0002 | 6.545667 | 0.6545667 | 0.2 | 0.6545667 | 0.5366667
805 | 0.0005 | 6.554 | 0.6554 | 0.5 | 0.6554 | 0.5466667
806 | 0.0005 | 6.562 | 0.6562 | 0.5 | 0.6562 | 0.56
807 | 0.0004 | 6.570333 | 0.6570333 | 0.4 | 0.6570333 | 0.5733333
808 | 0.0002 | 6.578333 | 0.6578333 | 0.2 | 0.6578333 | 0.5866667
809 | 0.0005 | 6.586667 | 0.6586667 | 0.5 | 0.6586667 | 0.5966667
810 | 0.0007 | 6.594666 | 0.6594666 | 0.7 | 0.6594666 | 0.6033333
811 | 0.0007 | 6.603 | 0.6603 | 0.7 | 0.6603 | 0.61
812 | 0.0005 | 6.611 | 0.6611 | 0.5 | 0.6611 | 0.61
813 | 0.0005 | 6.619 | 0.6619 | 0.5 | 0.6619 | 0.6066667
814 | 0.0006 | 6.627333 | 0.6627333 | 0.6 | 0.6627333 | 0.6033333
815 | 0.0006 | 6.635334 | 0.6635334 | 0.6 | 0.6635334 | 0.6133333
816 | 0.0005 | 6.643667 | 0.6643667 | 0.5 | 0.6643667 | 0.62
817 | 0.0003 | 6.651667 | 0.6651667 | 0.3 | 0.6651667 | 0.6166667
818 | 0.0003 | 6.66 | 0.666 | 0.3 | 0.666 | 0.6166667
819 | 0.0004 | 6.668 | 0.6668 | 0.4 | 0.6668 | 0.6266667
820 | 0.0006 | 6.676 | 0.6676 | 0.6 | 0.6676 | 0.6333333
821 | 0.0006 | 6.684333 | 0.6684333 | 0.6 | 0.6684333 | 0.6233333
822 | 0.0006 | 6.692333 | 0.6692333 | 0.6 | 0.6692333 | 0.6166667
823 | 0.0006 | 6.700667 | 0.6700667 | 0.6 | 0.6700667 | 0.6133333
824 | 0.0006 | 6.708667 | 0.6708667 | 0.6 | 0.6708667 | 0.6133333
825 | 0.0006 | 6.717 | 0.6717 | 0.6 | 0.6717 | 0.6033333
826 | 0.0007 | 6.725 | 0.6725 | 0.7 | 0.6725 | 0.5866667
827 | 0.0007 | 6.733 | 0.6733 | 0.7 | 0.6733 | 0.58
828 | 0.0006 | 6.741333 | 0.6741333 | 0.6 | 0.6741333 | 0.5733333
829 | 0.0006 | 6.749333 | 0.6749333 | 0.6 | 0.6749333 | 0.56
830 | 0.0007 | 6.757667 | 0.6757667 | 0.7 | 0.6757667 | 0.54
831 | 0.0007 | 6.765666 | 0.6765666 | 0.7 | 0.6765666 | 0.5366667
832 | 0.0007 | 6.774 | 0.6774 | 0.7 | 0.6774 | 0.5433333
833 | 0.0004 | 6.782 | 0.6782 | 0.4 | 0.6782 | 0.5366667
834 | 0.0005 | 6.790333 | 0.6790333 | 0.5 | 0.6790333 | 0.52
835 | 0.0009 | 6.798333 | 0.6798333 | 0.9 | 0.6798333 | 0.5133333
836 | 0.0009 | 6.806667 | 0.6806667 | 0.9 | 0.6806667 | 0.5066667
837 | 0.0008 | 6.814667 | 0.6814667 | 0.8 | 0.6814667 | 0.4866667
838 | 0.0005 | 6.822667 | 0.6822667 | 0.5 | 0.6822667 | 0.47
839 | 0.0007 | 6.831 | 0.6831 | 0.7 | 0.6831 | 0.47
840 | 0.0009 | 6.839 | 0.6839 | 0.9 | 0.6839 | 0.4633333
841 | 0.0007 | 6.847333 | 0.6847333 | 0.7 | 0.6847333 | 0.45
842 | 0.0004 | 6.855333 | 0.6855333 | 0.4 | 0.6855333 | 0.4433333
843 | 0.0004 | 6.863333 | 0.6863333 | 0.4 | 0.6863333 | 0.4533333
844 | 0.0009 | 6.871666 | 0.6871666 | 0.9 | 0.6871666 | 0.4566667
845 | 0.0008 | 6.879667 | 0.6879667 | 0.8 | 0.6879667 | 0.4366667
846 | 0.0004 | 6.888 | 0.6888 | 0.4 | 0.6888 | 0.43
847 | 0.0003 | 6.896 | 0.6896 | 0.3 | 0.6896 | 0.4433333
848 | 0.0006 | 6.904333 | 0.6904333 | 0.6 | 0.6904333 | 0.45
849 | 0.0006 | 6.912333 | 0.6912333 | 0.6 | 0.6912333 | 0.4333333
850 | 0.0003 | 6.920667 | 0.6920667 | 0.3 | 0.6920667 | 0.43
851 | 0.0004 | 6.928667 | 0.6928667 | 0.4 | 0.6928667 | 0.4566667
852 | 0.0005 | 6.936666 | 0.6936666 | 0.5 | 0.6936666 | 0.49
853 | 0.0006 | 6.945 | 0.6945 | 0.6 | 0.6945 | 0.5133333
854 | 0.0003 | 6.953 | 0.6953 | 0.3 | 0.6953 | 0.5333333
855 | 0.0001 | 6.961333 | 0.6961333 | 0.1 | 0.6961333 | 0.5633333
856 | 0.0005 | 6.969333 | 0.6969333 | 0.5 | 0.6969333 | 0.5966667
857 | 0.0005 | 6.977667 | 0.6977667 | 0.5 | 0.6977667 | 0.6033333
858 | 0.0002 | 6.985667 | 0.6985667 | 0.2 | 0.6985667 | 0.61
859 | 0 | 6.994 | 0.6994 | 0 | 0.6994 | 0.6233333
860 | 0.0006 | 7.002 | 0.7002 | 0.6 | 0.7002 | 0.6466667
861 | 0.0009 | 7.010334 | 0.7010334 | 0.9 | 0.7010334 | 0.65
862 | 0.0005 | 7.018333 | 0.7018333 | 0.5 | 0.7018333 | 0.6466667
863 | -0.0001 | 7.026333 | 0.7026333 | -0.1 | 0.7026333 | 0.6633333
864 | 0.0003 | 7.034667 | 0.7034667 | 0.3 | 0.7034667 | 0.6933333
865 | 0.0007 | 7.042666 | 0.7042666 | 0.7 | 0.7042666 | 0.7
866 | 0.0003 | 7.051 | 0.7051 | 0.3 | 0.7051 | 0.6933333
867 | 0.0003 | 7.059 | 0.7059 | 0.3 | 0.7059 | 0.7033333
868 | 0.0005 | 7.067 | 0.7067 | 0.5 | 0.7067 | 0.7166667
869 | 0.0005 | 7.075 | 0.7075 | 0.5 | 0.7075 | 0.7166667
870 | 0.0005 | 7.083 | 0.7083 | 0.5 | 0.7083 | 0.7166667
871 | 0.0005 | 7.091333 | 0.7091333 | 0.5 | 0.7091333 | 0.7233333
872 | 0.0007 | 7.099333 | 0.7099333 | 0.7 | 0.7099333 | 0.73
873 | 0.0005 | 7.107666 | 0.7107666 | 0.5 | 0.7107666 | 0.73
874 | 0.0003 | 7.115667 | 0.7115667 | 0.3 | 0.7115667 | 0.73
875 | 0.0006 | 7.124 | 0.7124 | 0.6 | 0.7124 | 0.7466667
876 | 0.0008 | 7.132 | 0.7132 | 0.8 | 0.7132 | 0.76
877 | 0.0005 | 7.140333 | 0.7140333 | 0.5 | 0.7140333 | 0.7533333
878 | 0.0001 | 7.148334 | 0.7148334 | 0.1 | 0.7148334 | 0.74
879 | 0.0005 | 7.156333 | 0.7156333 | 0.5 | 0.7156333 | 0.7566667
880 | 0.0011 | 7.165333 | 0.7165333 | 1.1 | 0.7165333 | 0.7766667
881 | 0.0014 | 7.173333 | 0.7173333 | 1.4 | 0.7173333 | 0.76
882 | 0.0012 | 7.181667 | 0.7181667 | 1.2 | 0.7181667 | 0.72
883 | 0.0012 | 7.189667 | 0.7189667 | 1.2 | 0.7189667 | 0.6966667
884 | 0.0012 | 7.197667 | 0.7197667 | 1.2 | 0.7197667 | 0.68
885 | 0.0011 | 7.206 | 0.7206 | 1.1 | 0.7206 | 0.66
886 | 0.0007 | 7.214 | 0.7214 | 0.7 | 0.7214 | 0.6333333
887 | 0.0007 | 7.222333 | 0.7222333 | 0.7 | 0.7222333 | 0.6266667
888 | 0.0006 | 7.230333 | 0.7230333 | 0.6 | 0.7230333 | 0.6266667
889 | 0.0007 | 7.238667 | 0.7238667 | 0.7 | 0.7238667 | 0.63
890 | 0.0007 | 7.246666 | 0.7246666 | 0.7 | 0.7246666 | 0.6333333
891 | 0.0008 | 7.254667 | 0.7254667 | 0.8 | 0.7254667 | 0.6366667
892 | 0.001 | 7.263 | 0.7263 | 1 | 0.7263 | 0.6433333
893 | 0.0008 | 7.271 | 0.7271 | 0.8 | 0.7271 | 0.6333333
894 | 0.0005 | 7.279333 | 0.7279333 | 0.5 | 0.7279333 | 0.6233333
895 | 0.0005 | 7.287333 | 0.7287333 | 0.5 | 0.7287333 | 0.63
896 | 0.0006 | 7.295667 | 0.7295667 | 0.6 | 0.7295667 | 0.64
897 | 0.0007 | 7.303667 | 0.7303667 | 0.7 | 0.7303667 | 0.64
898 | 0.0005 | 7.312 | 0.7312 | 0.5 | 0.7312 | 0.63
899 | 0.0005 | 7.32 | 0.732 | 0.5 | 0.732 | 0.6333333
900 | 0.0007 | 7.328 | 0.7328 | 0.7 | 0.7328 | 0.6366667
901 | 0.0007 | 7.336333 | 0.7336333 | 0.7 | 0.7336333 | 0.63
902 | 0.0007 | 7.344333 | 0.7344333 | 0.7 | 0.7344333 | 0.6233333
903 | 0.0005 | 7.352667 | 0.7352667 | 0.5 | 0.7352667 | 0.62
904 | 0.0008 | 7.360667 | 0.7360667 | 0.8 | 0.7360667 | 0.6266667
905 | 0.001 | 7.369 | 0.7369 | 1 | 0.7369 | 0.6233333
906 | 0.0006 | 7.377 | 0.7377 | 0.6 | 0.7377 | 0.6166667
907 | 0.0001 | 7.385334 | 0.7385334 | 0.1 | 0.7385334 | 0.6333333
908 | 0.0006 | 7.393333 | 0.7393333 | 0.6 | 0.7393333 | 0.67
909 | 0.0011 | 7.401333 | 0.7401333 | 1.1 | 0.7401333 | 0.68
910 | 0.0006 | 7.409667 | 0.7409667 | 0.6 | 0.7409667 | 0.67
911 | 0.0002 | 7.417666 | 0.7417666 | 0.2 | 0.7417666 | 0.6833333
912 | 0.0005 | 7.426 | 0.7426 | 0.5 | 0.7426 | 0.7066667
913 | 0.0007 | 7.434 | 0.7434 | 0.7 | 0.7434 | 0.71
914 | 0.0006 | 7.442333 | 0.7442333 | 0.6 | 0.7442333 | 0.6966667
915 | 0.0003 | 7.450333 | 0.7450333 | 0.3 | 0.7450333 | 0.6966667
916 | 0.0005 | 7.458333 | 0.7458333 | 0.5 | 0.7458333 | 0.7166667
917 | 0.0007 | 7.466667 | 0.7466667 | 0.7 | 0.7466667 | 0.72
918 | 0.0007 | 7.474667 | 0.7474667 | 0.7 | 0.7474667 | 0.7133333
919 | 0.0008 | 7.483 | 0.7483 | 0.8 | 0.7483 | 0.72
920 | 0.0008 | 7.491 | 0.7491 | 0.8 | 0.7491 | 0.73
921 | 0.001 | 7.499333 | 0.7499333 | 1 | 0.7499333 | 0.7233333
922 | 0.0007 | 7.507333 | 0.7507333 | 0.7 | 0.7507333 | 0.71
923 | 0.0005 | 7.515666 | 0.7515666 | 0.5 | 0.7515666 | 0.72
924 | 0.0007 | 7.523667 | 0.7523667 | 0.7 | 0.7523667 | 0.7333333
925 | 0.0008 | 7.531667 | 0.7531667 | 0.8 | 0.7531667 | 0.7266667
926 | 0.0006 | 7.54 | 0.754 | 0.6 | 0.754 | 0.7133333
927 | 0.0004 | 7.548 | 0.7548 | 0.4 | 0.7548 | 0.7266667
928 | 0.0006 | 7.556334 | 0.7556334 | 0.6 | 0.7556334 | 0.7333333
929 | 0.0006 | 7.564333 | 0.7564333 | 0.6 | 0.7564333 | 0.72
930 | 0.0005 | 7.572667 | 0.7572667 | 0.5 | 0.7572667 | 0.72
931 | 0.0005 | 7.580667 | 0.7580667 | 0.5 | 0.7580667 | 0.7333333
932 | 0.0006 | 7.588666 | 0.7588666 | 0.6 | 0.7588666 | 0.7433333
933 | 0.0007 | 7.597 | 0.7597 | 0.7 | 0.7597 | 0.7366667
934 | 0.0007 | 7.605 | 0.7605 | 0.7 | 0.7605 | 0.7266667
935 | 0.0008 | 7.613333 | 0.7613333 | 0.8 | 0.7613333 | 0.7233333
936 | 0.0011 | 7.621333 | 0.7621333 | 1.1 | 0.7621333 | 0.7166667
937 | 0.0012 | 7.629667 | 0.7629667 | 1.2 | 0.7629667 | 0.69
938 | 0.0009 | 7.637667 | 0.7637667 | 0.9 | 0.7637667 | 0.66
939 | 0.0008 | 7.646 | 0.7646 | 0.8 | 0.7646 | 0.6466667
940 | 0.001 | 7.654 | 0.7654 | 1 | 0.7654 | 0.6366667
941 | 0.0009 | 7.662 | 0.7662 | 0.9 | 0.7662 | 0.6133333
942 | 0.0006 | 7.670333 | 0.7670333 | 0.6 | 0.7670333 | 0.59
943 | 0.0003 | 7.678333 | 0.7678333 | 0.3 | 0.7678333 | 0.5833333
944 | 0.0006 | 7.686666 | 0.7686666 | 0.6 | 0.7686666 | 0.5966667
945 | 0.0009 | 7.694667 | 0.7694667 | 0.9 | 0.7694667 | 0.5866667
946 | 0.0006 | 7.703 | 0.7703 | 0.6 | 0.7703 | 0.5566667
947 | 0.0005 | 7.711 | 0.7711 | 0.5 | 0.7711 | 0.5466667
948 | 0.0009 | 7.719333 | 0.7719333 | 0.9 | 0.7719333 | 0.5466667
949 | 0.0011 | 7.727334 | 0.7727334 | 1.1 | 0.7727334 | 0.5333333
950 | 0.0006 | 7.735333 | 0.7735333 | 0.6 | 0.7735333 | 0.5033333
951 | 0.0006 | 7.743667 | 0.7743667 | 0.6 | 0.7743667 | 0.49
952 | 0.001 | 7.751667 | 0.7751667 | 1 | 0.7751667 | 0.4833333
953 | 0.0009 | 7.76 | 0.776 | 0.9 | 0.776 | 0.4766667
954 | 0.0005 | 7.768 | 0.7768 | 0.5 | 0.7768 | 0.48
955 | 0.0004 | 7.776333 | 0.7776333 | 0.4 | 0.7776333 | 0.48
956 | 0.001 | 7.784333 | 0.7784333 | 1 | 0.7784333 | 0.4833333
957 | 0.0006 | 7.792666 | 0.7792666 | 0.6 | 0.7792666 | 0.4666667
958 | 0.0002 | 7.800667 | 0.7800667 | 0.2 | 0.7800667 | 0.48
959 | 0.0006 | 7.808667 | 0.7808667 | 0.6 | 0.7808667 | 0.4933333
960 | 0.0009 | 7.817 | 0.7817 | 0.9 | 0.7817 | 0.4866667
961 | 0.0008 | 7.825 | 0.7825 | 0.8 | 0.7825 | 0.47
962 | 0.0004 | 7.833333 | 0.7833333 | 0.4 | 0.7833333 | 0.4666667
963 | 0.0004 | 7.841333 | 0.7841333 | 0.4 | 0.7841333 | 0.4833333
964 | 0.0006 | 7.849667 | 0.7849667 | 0.6 | 0.7849667 | 0.4933333
965 | 0.0006 | 7.857666 | 0.7857666 | 0.6 | 0.7857666 | 0.4966667
966 | 0.0003 | 7.866 | 0.7866 | 0.3 | 0.7866 | 0.5066667
967 | 0.0003 | 7.875 | 0.7875 | 0.3 | 0.7875 | 0.5333333
968 | 0.0005 | 7.883 | 0.7883 | 0.5 | 0.7883 | 0.55
969 | 0.0005 | 7.891333 | 0.7891333 | 0.5 | 0.7891333 | 0.55
970 | 0.0003 | 7.899333 | 0.7899333 | 0.3 | 0.7899333 | 0.5566667
971 | 0.0002 | 7.907667 | 0.7907667 | 0.2 | 0.7907667 | 0.5866667
972 | 0.0004 | 7.915667 | 0.7915667 | 0.4 | 0.7915667 | 0.6066667
973 | 0.0007 | 7.923666 | 0.7923666 | 0.7 | 0.7923666 | 0.6066667
974 | 0.0003 | 7.932 | 0.7932 | 0.3 | 0.7932 | 0.6066667
975 | 0 | 7.94 | 0.794 | 0 | 0.794 | 0.6366667
976 | 0.0003 | 7.948333 | 0.7948333 | 0.3 | 0.7948333 | 0.6666667
977 | 0.0005 | 7.956333 | 0.7956333 | 0.5 | 0.7956333 | 0.6666667
978 | 0.0005 | 7.964667 | 0.7964667 | 0.5 | 0.7964667 | 0.67
979 | 0.0002 | 7.972667 | 0.7972667 | 0.2 | 0.7972667 | 0.69
980 | 0.0002 | 7.981 | 0.7981 | 0.2 | 0.7981 | 0.7166667
981 | 0.0004 | 7.989 | 0.7989 | 0.4 | 0.7989 | 0.73
982 | 0.0008 | 7.997 | 0.7997 | 0.8 | 0.7997 | 0.73
983 | 0.001 | 8.005333 | 0.8005333 | 1 | 0.8005333 | 0.7333333
984 | 0.0005 | 8.013333 | 0.8013333 | 0.5 | 0.8013333 | 0.74
985 | 0.0005 | 8.021667 | 0.8021667 | 0.5 | 0.8021667 | 0.7466667
986 | 0.0005 | 8.029667 | 0.8029667 | 0.5 | 0.8029667 | 0.74
987 | 0.001 | 8.038 | 0.8038 | 1 | 0.8038 | 0.7433333
988 | 0.0006 | 8.046 | 0.8046 | 0.6 | 0.8046 | 0.75
989 | 0.0004 | 8.054334 | 0.8054334 | 0.4 | 0.8054334 | 0.7533333
990 | 0.0004 | 8.062333 | 0.8062333 | 0.4 | 0.8062333 | 0.7533333
991 | 0.0007 | 8.070333 | 0.8070333 | 0.7 | 0.8070333 | 0.7633333
992 | 0.0009 | 8.078667 | 0.8078667 | 0.9 | 0.8078667 | 0.7666667
993 | 0.0007 | 8.086667 | 0.8086667 | 0.7 | 0.8086667 | 0.7633333
994 | 0.0007 | 8.095 | 0.8095 | 0.7 | 0.8095 | 0.7666667
995 | 0.0009 | 8.103 | 0.8103 | 0.9 | 0.8103 | 0.7666667
996 | 0.0011 | 8.111 | 0.8111 | 1.1 | 0.8111 | 0.7566667
997 | 0.0008 | 8.119333 | 0.8119333 | 0.8 | 0.8119333 | 0.74
998 | 0.0005 | 8.127334 | 0.8127334 | 0.5 | 0.8127334 | 0.7366667
999 | 0.0007 | 8.135667 | 0.8135667 | 0.7 | 0.8135667 | 0.7466667
1000 | 0.0012 | 8.143666 | 0.8143666 | 1.2 | 0.8143666 | 0.7466667
1001 | 0.0008 | 8.152 | 0.8152 | 0.8 | 0.8152 | 0.73
1002 | 0.0004 | 8.16 | 0.816 | 0.4 | 0.816 | 0.7366667
1003 | 0.0007 | 8.168333 | 0.8168333 | 0.7 | 0.8168333 | 0.7566667
1004 | 0.0012 | 8.176333 | 0.8176333 | 1.2 | 0.8176333 | 0.7666667
1005 | 0.0009 | 8.184334 | 0.8184334 | 0.9 | 0.8184334 | 0.75
1006 | 0.0003 | 8.192667 | 0.8192667 | 0.3 | 0.8192667 | 0.7366667
1007 | 0.0006 | 8.200666 | 0.8200666 | 0.6 | 0.8200666 | 0.7566667
1008 | 0.0011 | 8.209 | 0.8209 | 1.1 | 0.8209 | 0.7666667
1009 | 0.001 | 8.217 | 0.8217 | 1 | 0.8217 | 0.7466667
1010 | 0.0006 | 8.225333 | 0.8225333 | 0.6 | 0.8225333 | 0.72
1011 | 0.0004 | 8.233334 | 0.8233334 | 0.4 | 0.8233334 | 0.7166667
1012 | 0.0009 | 8.241667 | 0.8241667 | 0.9 | 0.8241667 | 0.74
1013 | 0.0012 | 8.249666 | 0.8249666 | 1.2 | 0.8249666 | 0.74
1014 | 0.0007 | 8.257667 | 0.8257667 | 0.7 | 0.8257667 | 0.7133333
1015 | 0.0003 | 8.266 | 0.8266 | 0.3 | 0.8266 | 0.71
1016 | 0.0006 | 8.274 | 0.8274 | 0.6 | 0.8274 | 0.7233333
1017 | 0.0012 | 8.282333 | 0.8282333 | 1.2 | 0.8282333 | 0.72
1018 | 0.0007 | 8.290334 | 0.8290334 | 0.7 | 0.8290334 | 0.6966667
1019 | 0.0004 | 8.298667 | 0.8298667 | 0.4 | 0.8298667 | 0.7033333
1020 | 0.0007 | 8.306666 | 0.8306666 | 0.7 | 0.8306666 | 0.7233333
1021 | 0.0008 | 8.314667 | 0.8314667 | 0.8 | 0.8314667 | 0.7333333
1022 | 0.0008 | 8.323 | 0.8323 | 0.8 | 0.8323 | 0.7466667
1023 | 0.0008 | 8.331 | 0.8331 | 0.8 | 0.8331 | 0.76
1024 | 0.0007 | 8.339334 | 0.8339334 | 0.7 | 0.8339334 | 0.76
1025 | 0.0006 | 8.347333 | 0.8347333 | 0.6 | 0.8347333 | 0.7633333
1026 | 0.0006 | 8.355667 | 0.8355667 | 0.6 | 0.8355667 | 0.7766667
1027 | 0.0007 | 8.363667 | 0.8363667 | 0.7 | 0.8363667 | 0.7833333
1028 | 0.0008 | 8.372 | 0.8372 | 0.8 | 0.8372 | 0.77
1029 | 0.0007 | 8.38 | 0.838 | 0.7 | 0.838 | 0.7533333
1030 | 0.0007 | 8.388 | 0.8388 | 0.7 | 0.8388 | 0.7533333
1031 | 0.001 | 8.396334 | 0.8396334 | 1 | 0.8396334 | 0.7466667
1032 | 0.001 | 8.404333 | 0.8404333 | 1 | 0.8404333 | 0.71
1033 | 0.001 | 8.412666 | 0.8412666 | 1 | 0.8412666 | 0.6833333
1034 | 0.0007 | 8.420667 | 0.8420667 | 0.7 | 0.8420667 | 0.6833333
1035 | 0.0005 | 8.429 | 0.8429 | 0.5 | 0.8429 | 0.7066667
1036 | 0.0009 | 8.437 | 0.8437 | 0.9 | 0.8437 | 0.7166667
1037 | 0.0009 | 8.445333 | 0.8445333 | 0.9 | 0.8445333 | 0.7066667
1038 | 0.0005 | 8.453333 | 0.8453333 | 0.5 | 0.8453333 | 0.7033333
1039 | 0.0002 | 8.461667 | 0.8461667 | 0.2 | 0.8461667 | 0.7233333
1040 | 0.0005 | 8.469666 | 0.8469666 | 0.5 | 0.8469666 | 0.75
1041 | 0.0011 | 8.477667 | 0.8477667 | 1.1 | 0.8477667 | 0.7466667
1042 | 0.0009 | 8.486 | 0.8486 | 0.9 | 0.8486 | 0.7233333
1043 | 0.0004 | 8.494 | 0.8494 | 0.4 | 0.8494 | 0.7266667
1044 | 0.0006 | 8.502334 | 0.8502334 | 0.6 | 0.8502334 | 0.7533333
1045 | 0.0007 | 8.510333 | 0.8510333 | 0.7 | 0.8510333 | 0.7566667
1046 | 0.0005 | 8.518666 | 0.8518666 | 0.5 | 0.8518666 | 0.7433333
1047 | 0.0005 | 8.526667 | 0.8526667 | 0.5 | 0.8526667 | 0.7533333
1048 | 0.0009 | 8.535 | 0.8535 | 0.9 | 0.8535 | 0.7733333
1049 | 0.001 | 8.543 | 0.8543 | 1 | 0.8543 | 0.7633333
1050 | 0.001 | 8.551 | 0.8551 | 1 | 0.8551 | 0.7433333
1051 | 0.0012 | 8.559334 | 0.8559334 | 1.2 | 0.8559334 | 0.7433333
1052 | 0.0012 | 8.567333 | 0.8567333 | 1.2 | 0.8567333 | 0.7466667
1053 | 0.0008 | 8.575666 | 0.8575666 | 0.8 | 0.8575666 | 0.7433333
1054 | 0.0008 | 8.583667 | 0.8583667 | 0.8 | 0.8583667 | 0.74
1055 | 0.001 | 8.592 | 0.8592 | 1 | 0.8592 | 0.7466667
1056 | 0.0008 | 8.6 | 0.86 | 0.8 | 0.86 | 0.75
1057 | 0.0003 | 8.608334 | 0.8608334 | 0.3 | 0.8608334 | 0.75
1058 | 0.0003 | 8.616333 | 0.8616333 | 0.3 | 0.8616333 | 0.7633333
1059 | 0.0007 | 8.624333 | 0.8624333 | 0.7 | 0.8624333 | 0.78
1060 | 0.0005 | 8.632667 | 0.8632667 | 0.5 | 0.8632667 | 0.79
1061 | -0.0001 | 8.640667 | 0.8640667 | -0.1 | 0.8640667 | 0.7966667
1062 | 0.0002 | 8.649 | 0.8649 | 0.2 | 0.8649 | 0.8133333
1063 | 0.001 | 8.657 | 0.8657 | 1 | 0.8657 | 0.8266667
1064 | 0.0014 | 8.665334 | 0.8665334 | 1.4 | 0.8665334 | 0.8166667
1065 | 0.0008 | 8.673333 | 0.8673333 | 0.8 | 0.8673333 | 0.7833333
1066 | 0.0006 | 8.681666 | 0.8681666 | 0.6 | 0.8681666 | 0.7633333
1067 | 0.0008 | 8.689667 | 0.8689667 | 0.8 | 0.8689667 | 0.76
1068 | 0.0011 | 8.697667 | 0.8697667 | 1.1 | 0.8697667 | 0.7566667
1069 | 0.001 | 8.706 | 0.8706 | 1 | 0.8706 | 0.74
1070 | 0.0004 | 8.714 | 0.8714 | 0.4 | 0.8714 | 0.72
1071 | 0.0004 | 8.722333 | 0.8722333 | 0.4 | 0.8722333 | 0.72
1072 | 0.001 | 8.730333 | 0.8730333 | 1 | 0.8730333 | 0.73
1073 | 0.0012 | 8.738667 | 0.8738667 | 1.2 | 0.8738667 | 0.72
1074 | 0.0007 | 8.746667 | 0.8746667 | 0.7 | 0.8746667 | 0.7
1075 | 0.0003 | 8.754666 | 0.8754666 | 0.3 | 0.8754666 | 0.6966667
1076 | 0.0008 | 8.763 | 0.8763 | 0.8 | 0.8763 | 0.72
1077 | 0.0011 | 8.771 | 0.8771 | 1.1 | 0.8771 | 0.73
1078 | 0.0006 | 8.779333 | 0.8779333 | 0.6 | 0.8779333 | 0.72
1079 | 0.0004 | 8.787333 | 0.8787333 | 0.4 | 0.8787333 | 0.7266667
1080 | 0.001 | 8.795667 | 0.8795667 | 1 | 0.8795667 | 0.7366667
1081 | 0.0013 | 8.803667 | 0.8803667 | 1.3 | 0.8803667 | 0.7266667
1082 | 0.0011 | 8.812 | 0.8812 | 1.1 | 0.8812 | 0.7066667
1083 | 0.0007 | 8.82 | 0.882 | 0.7 | 0.882 | 0.6866667
1084 | 0.001 | 8.828 | 0.8828 | 1 | 0.8828 | 0.68
1085 | 0.0011 | 8.836333 | 0.8836333 | 1.1 | 0.8836333 | 0.6666667
1086 | 0.0008 | 8.844334 | 0.8844334 | 0.8 | 0.8844334 | 0.6433333
1087 | 0.0007 | 8.852667 | 0.8852667 | 0.7 | 0.8852667 | 0.6333333
1088 | 0.0008 | 8.860666 | 0.8860666 | 0.8 | 0.8860666 | 0.6166667
1089 | 0.001 | 8.869 | 0.8869 | 1 | 0.8869 | 0.5966667
1090 | 0.0007 | 8.877 | 0.8877 | 0.7 | 0.8877 | 0.5833333
1091 | 0.0004 | 8.885 | 0.8885 | 0.4 | 0.8885 | 0.57
1092 | 0.0006 | 8.893333 | 0.8893333 | 0.6 | 0.8893333 | 0.5666667
1093 | 0.0007 | 8.901334 | 0.8901334 | 0.7 | 0.8901334 | 0.5533333
1094 | 0.0004 | 8.909667 | 0.8909667 | 0.4 | 0.8909667 | 0.55
1095 | 0.0002 | 8.917666 | 0.8917666 | 0.2 | 0.8917666 | 0.5733333
1096 | 0.0005 | 8.926 | 0.8926 | 0.5 | 0.8926 | 0.5933333
1097 | 0.0007 | 8.934 | 0.8934 | 0.7 | 0.8934 | 0.59
1098 | 0.0006 | 8.942333 | 0.8942333 | 0.6 | 0.8942333 | 0.5866667
1099 | 0.0004 | 8.950334 | 0.8950334 | 0.4 | 0.8950334 | 0.6033333
1100 | 0.0004 | 8.958667 | 0.8958667 | 0.4 | 0.8958667 | 0.6133333
1101 | 0.0007 | 8.966666 | 0.8966666 | 0.7 | 0.8966666 | 0.6133333
1102 | 0.0007 | 8.975 | 0.8975 | 0.7 | 0.8975 | 0.6
1103 | 0.0006 | 8.983 | 0.8983 | 0.6 | 0.8983 | 0.5966667
1104 | 0.0006 | 8.991 | 0.8991 | 0.6 | 0.8991 | 0.5933333
1105 | 0.001 | 8.999333 | 0.8999333 | 1 | 0.8999333 | 0.5833333
1106 | 0.0011 | 9.007334 | 0.9007334 | 1.1 | 0.9007334 | 0.5633333
1107 | 0.0008 | 9.015667 | 0.9015667 | 0.8 | 0.9015667 | 0.5433333
1108 | 0.0008 | 9.023666 | 0.9023666 | 0.8 | 0.9023666 | 0.5333333
1109 | 0.0007 | 9.031667 | 0.9031667 | 0.7 | 0.9031667 | 0.5166667
1110 | 0.0007 | 9.04 | 0.904 | 0.7 | 0.904 | 0.51
1111 | 0.0007 | 9.048 | 0.9048 | 0.7 | 0.9048 | 0.5066667
1112 | 0.0005 | 9.056334 | 0.9056334 | 0.5 | 0.9056334 | 0.5
1113 | 0.0005 | 9.064333 | 0.9064333 | 0.5 | 0.9064333 | 0.4966667
1114 | 0.0006 | 9.072667 | 0.9072667 | 0.6 | 0.9072667 | 0.5
1115 | 0.0004 | 9.080667 | 0.9080667 | 0.4 | 0.9080667 | 0.5133333
1116 | 0.0005 | 9.089 | 0.9089 | 0.5 | 0.9089 | 0.5233333
1117 | 0.0002 | 9.097 | 0.9097 | 0.2 | 0.9097 | 0.5266667
1118 | 0.0002 | 9.105333 | 0.9105333 | 0.2 | 0.9105333 | 0.5433333
1119 | 0.0006 | 9.113334 | 0.9113334 | 0.6 | 0.9113334 | 0.57
1120 | 0.0003 | 9.121667 | 0.9121667 | 0.3 | 0.9121667 | 0.5833333
1121 | 0.0003 | 9.129666 | 0.9129666 | 0.3 | 0.9129666 | 0.5933333
1122 | 0.0002 | 9.137667 | 0.9137667 | 0.2 | 0.9137667 | 0.5966667
1123 | 0.0006 | 9.146 | 0.9146 | 0.6 | 0.9146 | 0.6166667
1124 | 0.0011 | 9.154 | 0.9154 | 1.1 | 0.9154 | 0.6333333
1125 | 0.0008 | 9.162333 | 0.9162333 | 0.8 | 0.9162333 | 0.6333333
1126 | 0.0004 | 9.170333 | 0.9170333 | 0.4 | 0.9170333 | 0.63
1127 | 0.0006 | 9.178667 | 0.9178667 | 0.6 | 0.9178667 | 0.6433333
1128 | 0.0011 | 9.186666 | 0.9186666 | 1.1 | 0.9186666 | 0.66
1129 | 0.0007 | 9.194667 | 0.9194667 | 0.7 | 0.9194667 | 0.6533333
1130 | 0.0004 | 9.203 | 0.9203 | 0.4 | 0.9203 | 0.66
1131 | 0.0003 | 9.211 | 0.9211 | 0.3 | 0.9211 | 0.68
1132 | 0.0006 | 9.219334 | 0.9219334 | 0.6 | 0.9219334 | 0.7033333
1133 | 0.0005 | 9.227333 | 0.9227333 | 0.5 | 0.9227333 | 0.7133333
1134 | 0.0003 | 9.235666 | 0.9235666 | 0.3 | 0.9235666 | 0.7266667
1135 | 0.0004 | 9.243667 | 0.9243667 | 0.4 | 0.9243667 | 0.7466667
1136 | 0.0005 | 9.251667 | 0.9251667 | 0.5 | 0.9251667 | 0.7533333
1137 | 0.0005 | 9.26 | 0.926 | 0.5 | 0.926 | 0.75
1138 | 0.0003 | 9.268333 | 0.9268333 | 0.3 | 0.9268333 | 0.7566667
1139 | 0.0005 | 9.276334 | 0.9276334 | 0.5 | 0.9276334 | 0.7766667
1140 | 0.0006 | 9.284333 | 0.9284333 | 0.6 | 0.9284333 | 0.78
1141 | 0.0005 | 9.292666 | 0.9292666 | 0.5 | 0.9292666 | 0.7766667
1142 | 0.0004 | 9.300667 | 0.9300667 | 0.4 | 0.9300667 | 0.7866667
1143 | 0.0006 | 9.309 | 0.9309 | 0.6 | 0.9309 | 0.8033333
1144 | 0.001 | 9.317 | 0.9317 | 1 | 0.9317 | 0.8066667
1145 | 0.0007 | 9.325334 | 0.9325334 | 0.7 | 0.9325334 | 0.7933333
1146 | 0.0006 | 9.333333 | 0.9333333 | 0.6 | 0.9333333 | 0.7966667
1147 | 0.0007 | 9.341333 | 0.9341333 | 0.7 | 0.9341333 | 0.81
1148 | 0.001 | 9.349667 | 0.9349667 | 1 | 0.9349667 | 0.82
1149 | 0.001 | 9.357667 | 0.9357667 | 1 | 0.9357667 | 0.82
1150 | 0.0006 | 9.366 | 0.9366 | 0.6 | 0.9366 | 0.83
1151 | 0.0004 | 9.374 | 0.9374 | 0.4 | 0.9374 | 0.8566667
1152 | 0.0008 | 9.382334 | 0.9382334 | 0.8 | 0.9382334 | 0.8833333
1153 | 0.0011 | 9.390333 | 0.9390333 | 1.1 | 0.9390333 | 0.8866667
1154 | 0.0011 | 9.398334 | 0.9398334 | 1.1 | 0.9398334 | 0.8833333
1155 | 0.0007 | 9.406667 | 0.9406667 | 0.7 | 0.9406667 | 0.88
1156 | 0.0008 | 9.414667 | 0.9414667 | 0.8 | 0.9414667 | 0.8833333
1157 | 0.0011 | 9.423 | 0.9423 | 1.1 | 0.9423 | 0.8833333
1158 | 0.0009 | 9.431 | 0.9431 | 0.9 | 0.9431 | 0.8833333
1159 | 0.0009 | 9.439333 | 0.9439333 | 0.9 | 0.9439333 | 0.9033333
1160 | 0.001 | 9.447333 | 0.9447333 | 1 | 0.9447333 | 0.9166667
1161 | 0.001 | 9.455667 | 0.9455667 | 1 | 0.9455667 | 0.9233333
1162 | 0.0009 | 9.463667 | 0.9463667 | 0.9 | 0.9463667 | 0.9333333
1163 | 0.0009 | 9.472 | 0.9472 | 0.9 | 0.9472 | 0.9533333
1164 | 0.0009 | 9.48 | 0.948 | 0.9 | 0.948 | 0.98
1165 | 0.0006 | 9.488 | 0.9488 | 0.6 | 0.9488 | 0.9933333
1166 | 0.0004 | 9.496333 | 0.9496333 | 0.4 | 0.9496333 | 1.01
1167 | 0.0007 | 9.504333 | 0.9504333 | 0.7 | 0.9504333 | 1.036667
1168 | 0.0009 | 9.512667 | 0.9512667 | 0.9 | 0.9512667 | 1.056667
1169 | 0.0006 | 9.520667 | 0.9520667 | 0.6 | 0.9520667 | 1.063333
1170 | 0.0005 | 9.529 | 0.9529 | 0.5 | 0.9529 | 1.073333
1171 | 0.0008 | 9.537 | 0.9537 | 0.8 | 0.9537 | 1.086667
1172 | 0.0009 | 9.545 | 0.9545 | 0.9 | 0.9545 | 1.086667
1173 | 0.0007 | 9.553333 | 0.9553333 | 0.7 | 0.9553333 | 1.083333
1174 | 0.0006 | 9.561334 | 0.9561334 | 0.6 | 0.9561334 | 1.086667
1175 | 0.0008 | 9.569667 | 0.9569667 | 0.8 | 0.9569667 | 1.096667
1176 | 0.001 | 9.577666 | 0.9577666 | 1 | 0.9577666 | 1.093333
1177 | 0.001 | 9.586 | 0.9586 | 1 | 0.9586 | 1.083333
1178 | 0.001 | 9.594 | 0.9594 | 1 | 0.9594 | 1.08
1179 | 0.0013 | 9.602333 | 0.9602333 | 1.3 | 0.9602333 | 1.08
1180 | 0.0014 | 9.610333 | 0.9610333 | 1.4 | 0.9610333 | 1.066667
1181 | 0.0012 | 9.618667 | 0.9618667 | 1.2 | 0.9618667 | 1.043333
1182 | 0.0009 | 9.626667 | 0.9626667 | 0.9 | 0.9626667 | 1.033333
1183 | 0.001 | 9.635 | 0.9635 | 1 | 0.9635 | 1.043333
1184 | 0.001 | 9.643 | 0.9643 | 1 | 0.9643 | 1.053333
1185 | 0.0008 | 9.651 | 0.9651 | 0.8 | 0.9651 | 1.053333
1186 | 0.0008 | 9.659333 | 0.9659333 | 0.8 | 0.9659333 | 1.053333
1187 | 0.0011 | 9.667334 | 0.9667334 | 1.1 | 0.9667334 | 1.063333
1188 | 0.0015 | 9.675667 | 0.9675667 | 1.5 | 0.9675667 | 1.066667
1189 | 0.0013 | 9.683666 | 0.9683666 | 1.3 | 0.9683666 | 1.05
1190 | 0.0012 | 9.692 | 0.9692 | 1.2 | 0.9692 | 1.023333
1191 | 0.0013 | 9.7 | 0.97 | 1.3 | 0.97 | 1.01
1192 | 0.0015 | 9.708 | 0.9708 | 1.5 | 0.9708 | 1
1193 | 0.0017 | 9.716333 | 0.9716333 | 1.7 | 0.9716333 | 0.98
1194 | 0.0013 | 9.724334 | 0.9724334 | 1.3 | 0.9724334 | 0.95
1195 | 0.0011 | 9.732667 | 0.9732667 | 1.1 | 0.9732667 | 0.9333333
1196 | 0.0012 | 9.740666 | 0.9740666 | 1.2 | 0.9740666 | 0.9266667
1197 | 0.0013 | 9.749 | 0.9749 | 1.3 | 0.9749 | 0.9166667
1198 | 0.0011 | 9.757 | 0.9757 | 1.1 | 0.9757 | 0.9
1199 | 0.0009 | 9.765333 | 0.9765333 | 0.9 | 0.9765333 | 0.8933333
1200 | 0.0009 | 9.773334 | 0.9773334 | 0.9 | 0.9773334 | 0.8966667
1201 | 0.0008 | 9.781667 | 0.9781667 | 0.8 | 0.9781667 | 0.9
1202 | 0.0008 | 9.789667 | 0.9789667 | 0.8 | 0.9789667 | 0.9
1203 | 0.0008 | 9.798 | 0.9798 | 0.8 | 0.9798 | 0.9033333
1204 | 0.0009 | 9.806 | 0.9806 | 0.9 | 0.9806 | 0.9166667
1205 | 0.0007 | 9.814 | 0.9814 | 0.7 | 0.9814 | 0.93
1206 | 0.0007 | 9.822333 | 0.9822333 | 0.7 | 0.9822333 | 0.9366667
1207 | 0.0009 | 9.830334 | 0.9830334 | 0.9 | 0.9830334 | 0.9533333
1208 | 0.001 | 9.838667 | 0.9838667 | 1 | 0.9838667 | 0.9766667
1209 | 0.0009 | 9.846666 | 0.9846666 | 0.9 | 0.9846666 | 0.9933333
1210 | 0.0007 | 9.854667 | 0.9854667 | 0.7 | 0.9854667 | 1.006667
1211 | 0.0009 | 9.863 | 0.9863 | 0.9 | 0.9863 | 1.023333
1212 | 0.0012 | 9.871 | 0.9871 | 1.2 | 0.9871 | 1.046667
1213 | 0.0013 | 9.879333 | 0.9879333 | 1.3 | 0.9879333 | 1.05
1214 | 0.001 | 9.887333 | 0.9887333 | 1 | 0.9887333 | 1.043333
1215 | 0.0008 | 9.895667 | 0.9895667 | 0.8 | 0.9895667 | 1.046667
1216 | 0.0011 | 9.903666 | 0.9903666 | 1.1 | 0.9903666 | 1.053333
1217 | 0.0012 | 9.912 | 0.9912 | 1.2 | 0.9912 | 1.053333
1218 | 0.001 | 9.92 | 0.992 | 1 | 0.992 | 1.046667
1219 | 0.0005 | 9.928333 | 0.9928333 | 0.5 | 0.9928333 | 1.043333
1220 | 0.0008 | 9.936334 | 0.9936334 | 0.8 | 0.9936334 | 1.056667
1221 | 0.001 | 9.944333 | 0.9944333 | 1 | 0.9944333 | 1.056667
1222 | 0.0009 | 9.952666 | 0.9952666 | 0.9 | 0.9952666 | 1.04
1223 | 0.0008 | 9.960667 | 0.9960667 | 0.8 | 0.9960667 | 1.026667
1224 | 0.0008 | 9.969 | 0.9969 | 0.8 | 0.9969 | 1.023333
1225 | 0.0009 | 9.977 | 0.9977 | 0.9 | 0.9977 | 1.026667
1226 | 0.0009 | 9.985333 | 0.9985333 | 0.9 | 0.9985333 | 1.023333
1227 | 0.0008 | 9.993333 | 0.9993333 | 0.8 | 0.9993333 | 1.023333
1228 | 0.0009 | 10.00167 | 1.000167 | 0.9 | 1.000167 | 1.03
1229 | 0.001 | 10.00967 | 1.000967 | 1 | 1.000967 | 1.04
1230 | 0.001 | 10.01767 | 1.001767 | 1 | 1.001767 | 1.046667
1231 | 0.0008 | 10.026 | 1.0026 | 0.8 | 1.0026 | 1.05
1232 | 0.0009 | 10.034 | 1.0034 | 0.9 | 1.0034 | 1.06
1233 | 0.0012 | 10.04233 | 1.004233 | 1.2 | 1.004233 | 1.066667
1234 | 0.0013 | 10.05033 | 1.005033 | 1.3 | 1.005033 | 1.08
1235 | 0.0009 | 10.05967 | 1.005967 | 0.9 | 1.005967 | 1.08
1236 | 0.0012 | 10.068 | 1.0068 | 1.2 | 1.0068 | 1.09
1237 | 0.0016 | 10.076 | 1.0076 | 1.6 | 1.0076 | 1.08
1238 | 0.0015 | 10.08433 | 1.008433 | 1.5 | 1.008433 | 1.056667
1239 | 0.0013 | 10.09233 | 1.009233 | 1.3 | 1.009233 | 1.056667
1240 | 0.0012 | 10.10067 | 1.010067 | 1.2 | 1.010067 | 1.063333
1241 | 0.0016 | 10.10867 | 1.010867 | 1.6 | 1.010867 | 1.073333
1242 | 0.0013 | 10.11667 | 1.011667 | 1.3 | 1.011667 | 1.056667
1243 | 0.0011 | 10.125 | 1.0125 | 1.1 | 1.0125 | 1.053333
1244 | 0.0011 | 10.133 | 1.0133 | 1.1 | 1.0133 | 1.07
1245 | 0.001 | 10.14133 | 1.014133 | 1 | 1.014133 | 1.076667
1246 | 0.0011 | 10.14933 | 1.014933 | 1.1 | 1.014933 | 1.086667
1247 | 0.001 | 10.15767 | 1.015767 | 1 | 1.015767 | 1.086667
1248 | 0.0009 | 10.16567 | 1.016567 | 0.9 | 1.016567 | 1.09
1249 | 0.0009 | 10.17467 | 1.017467 | 0.9 | 1.017467 | 1.093333
1250 | 0.0008 | 10.18267 | 1.018267 | 0.8 | 1.018267 | 1.103333
1251 | 0.0005 | 10.191 | 1.0191 | 0.5 | 1.0191 | 1.123333
1252 | 0.0005 | 10.199 | 1.0199 | 0.5 | 1.0199 | 1.136667
1253 | 0.0007 | 10.20733 | 1.020733 | 0.7 | 1.020733 | 1.136667
1254 | 0.0009 | 10.21533 | 1.021533 | 0.9 | 1.021533 | 1.14
1255 | 0.0008 | 10.22367 | 1.022367 | 0.8 | 1.022367 | 1.153333
1256 | 0.0009 | 10.23167 | 1.023167 | 0.9 | 1.023167 | 1.17
1257 | 0.001 | 10.24 | 1.024 | 1 | 1.024 | 1.163333
1258 | 0.0012 | 10.248 | 1.0248 | 1.2 | 1.0248 | 1.156667
1259 | 0.0012 | 10.256 | 1.0256 | 1.2 | 1.0256 | 1.166667
1260 | 0.0011 | 10.26433 | 1.026433 | 1.1 | 1.026433 | 1.193333
1261 | 0.0011 | 10.27233 | 1.027233 | 1.1 | 1.027233 | 1.2
1262 | 0.0011 | 10.28067 | 1.028067 | 1.1 | 1.028067 | 1.18
1263 | 0.0016 | 10.28867 | 1.028867 | 1.6 | 1.028867 | 1.166667
1264 | 0.0013 | 10.297 | 1.0297 | 1.3 | 1.0297 | 1.146667
1265 | 0.0012 | 10.305 | 1.0305 | 1.2 | 1.0305 | 1.123333
1266 | 0.0009 | 10.313 | 1.0313 | 0.9 | 1.0313 | 1.09
1267 | 0.0009 | 10.32133 | 1.032133 | 0.9 | 1.032133 | 1.056667
1268 | 0.0015 | 10.32933 | 1.032933 | 1.5 | 1.032933 | 1.036667
1269 | 0.0015 | 10.33767 | 1.033767 | 1.5 | 1.033767 | 1.006667
1270 | 0.0015 | 10.34567 | 1.034567 | 1.5 | 1.034567 | 0.9733333
1271 | 0.0011 | 10.354 | 1.0354 | 1.1 | 1.0354 | 0.9333333
1272 | 0.0012 | 10.362 | 1.0362 | 1.2 | 1.0362 | 0.9133333
1273 | 0.0016 | 10.37033 | 1.037033 | 1.6 | 1.037033 | 0.8966667
1274 | 0.0013 | 10.37833 | 1.037833 | 1.3 | 1.037833 | 0.8566667
1275 | 0.0013 | 10.38633 | 1.038633 | 1.3 | 1.038633 | 0.8266667
1276 | 0.0011 | 10.39467 | 1.039467 | 1.1 | 1.039467 | 0.7966667
1277 | 0.0011 | 10.40267 | 1.040267 | 1.1 | 1.040267 | 0.7766667
1278 | 0.001 | 10.411 | 1.0411 | 1 | 1.0411 | 0.7533333
1279 | 0.0012 | 10.419 | 1.0419 | 1.2 | 1.0419 | 0.7266667
1280 | 0.0014 | 10.42733 | 1.042733 | 1.4 | 1.042733 | 0.6966667
1281 | 0.0009 | 10.43533 | 1.043533 | 0.9 | 1.043533 | 0.6633333
1282 | 0.0005 | 10.44367 | 1.044367 | 0.5 | 1.044367 | 0.6433333
1283 | 0.0008 | 10.45167 | 1.045167 | 0.8 | 1.045167 | 0.64
1284 | 0.0013 | 10.46 | 1.046 | 1.3 | 1.046 | 0.6266667
1285 | 0.0013 | 10.468 | 1.0468 | 1.3 | 1.0468 | 0.5933333
1286 | 0.0007 | 10.47633 | 1.047633 | 0.7 | 1.047633 | 0.5633333
1287 | 0.0008 | 10.48433 | 1.048433 | 0.8 | 1.048433 | 0.55
1288 | 0.0015 | 10.49233 | 1.049233 | 1.5 | 1.049233 | 0.53
1289 | 0.002 | 10.50067 | 1.050067 | 2 | 1.050067 | 0.4833333
1290 | 0.0013 | 10.50867 | 1.050867 | 1.3 | 1.050867 | 0.43
1291 | 0.0005 | 10.517 | 1.0517 | 0.5 | 1.0517 | 0.4133333
1292 | 0.0007 | 10.525 | 1.0525 | 0.7 | 1.0525 | 0.4166667
1293 | 0.001 | 10.53333 | 1.053333 | 1 | 1.053333 | 0.41
1294 | 0.0006 | 10.54133 | 1.054133 | 0.6 | 1.054133 | 0.3966667
1295 | 0.0002 | 10.54933 | 1.054933 | 0.2 | 1.054933 | 0.4066667
1296 | -0.0001 | 10.55767 | 1.055767 | -0.1 | 1.055767 | 0.4166667
1297 | 0.0003 | 10.56567 | 1.056567 | 0.3 | 1.056567 | 0.4133333
1298 | 0.0006 | 10.574 | 1.0574 | 0.6 | 1.0574 | 0.4
1299 | 0.0005 | 10.582 | 1.0582 | 0.5 | 1.0582 | 0.4033333
1300 | 0.0003 | 10.59033 | 1.059033 | 0.3 | 1.059033 | 0.4233333
1301 | 0.0005 | 10.59833 | 1.059833 | 0.5 | 1.059833 | 0.43
1302 | 0.0007 | 10.60667 | 1.060667 | 0.7 | 1.060667 | 0.4166667
1303 | 0.0004 | 10.61467 | 1.061467 | 0.4 | 1.061467 | 0.41
1304 | 0.0004 | 10.623 | 1.0623 | 0.4 | 1.0623 | 0.43
1305 | 0.0004 | 10.631 | 1.0631 | 0.4 | 1.0631 | 0.4333333
1306 | 0.0005 | 10.639 | 1.0639 | 0.5 | 1.0639 | 0.43
1307 | 0.0004 | 10.64733 | 1.064733 | 0.4 | 1.064733 | 0.4233333
1308 | 0.0002 | 10.65533 | 1.065533 | 0.2 | 1.065533 | 0.42
1309 | 0.0003 | 10.66333 | 1.066333 | 0.3 | 1.066333 | 0.43
1310 | 0.0004 | 10.67167 | 1.067167 | 0.4 | 1.067167 | 0.4366667
1311 | 0.0003 | 10.67967 | 1.067967 | 0.3 | 1.067967 | 0.44
1312 | 0.0004 | 10.688 | 1.0688 | 0.4 | 1.0688 | 0.44
1313 | 0.0004 | 10.696 | 1.0696 | 0.4 | 1.0696 | 0.4433333
1314 | 0.0003 | 10.70433 | 1.070433 | 0.3 | 1.070433 | 0.4566667
1315 | 0.0004 | 10.71233 | 1.071233 | 0.4 | 1.071233 | 0.47
1316 | 0.0003 | 10.72067 | 1.072067 | 0.3 | 1.072067 | 0.47
1317 | 0.0002 | 10.72867 | 1.072867 | 0.2 | 1.072867 | 0.47
1318 | 0.0001 | 10.737 | 1.0737 | 0.1 | 1.0737 | 0.4866667
1319 | 0.0004 | 10.745 | 1.0745 | 0.4 | 1.0745 | 0.51
1320 | 0.0008 | 10.753 | 1.0753 | 0.8 | 1.0753 | 0.51
1321 | 0.0006 | 10.76133 | 1.076133 | 0.6 | 1.076133 | 0.49
1322 | 0.0005 | 10.76933 | 1.076933 | 0.5 | 1.076933 | 0.4866667
1323 | 0.0006 | 10.77767 | 1.077767 | 0.6 | 1.077767 | 0.5033333
1324 | 0.0009 | 10.78567 | 1.078567 | 0.9 | 1.078567 | 0.5033333
1325 | 0.0005 | 10.794 | 1.0794 | 0.5 | 1.0794 | 0.4866667
1326 | -0.0002 | 10.802 | 1.0802 | -0.2 | 1.0802 | 0.4933333
1327 | -0.0001 | 10.81033 | 1.081033 | -0.1 | 1.081033 | 0.5233333
1328 | 0.0007 | 10.81833 | 1.081833 | 0.7 | 1.081833 | 0.5433333
1329 | 0.0011 | 10.82633 | 1.082633 | 1.1 | 1.082633 | 0.53
1330 | 0.0005 | 10.83467 | 1.083467 | 0.5 | 1.083467 | 0.51
1331 | 0.0001 | 10.84267 | 1.084267 | 0.1 | 1.084267 | 0.5166667
1332 | 0.0005 | 10.851 | 1.0851 | 0.5 | 1.0851 | 0.5333333
1333 | 0.001 | 10.859 | 1.0859 | 1 | 1.0859 | 0.5366667
1334 | 0.0005 | 10.86733 | 1.086733 | 0.5 | 1.086733 | 0.52
1335 | 0.0003 | 10.87533 | 1.087533 | 0.3 | 1.087533 | 0.53
1336 | 0.0003 | 10.88333 | 1.088333 | 0.3 | 1.088333 | 0.5533333
1337 | 0.0003 | 10.89167 | 1.089167 | 0.3 | 1.089167 | 0.57
1338 | 0.0005 | 10.89967 | 1.089967 | 0.5 | 1.089967 | 0.58
1339 | 0.0005 | 10.908 | 1.0908 | 0.5 | 1.0908 | 0.5866667
1340 | 0.0005 | 10.916 | 1.0916 | 0.5 | 1.0916 | 0.6066667
1341 | 0.0003 | 10.92433 | 1.092433 | 0.3 | 1.092433 | 0.62
1342 | 0.0005 | 10.93233 | 1.093233 | 0.5 | 1.093233 | 0.62
1343 | 0.0008 | 10.94033 | 1.094033 | 0.8 | 1.094033 | 0.6166667
1344 | 0.0007 | 10.94867 | 1.094867 | 0.7 | 1.094867 | 0.62
1345 | 0.0004 | 10.95667 | 1.095667 | 0.4 | 1.095667 | 0.6333333
1346 | 0.0003 | 10.965 | 1.0965 | 0.3 | 1.0965 | 0.6533333
1347 | 0.0007 | 10.973 | 1.0973 | 0.7 | 1.0973 | 0.6666667
1348 | 0.0008 | 10.98133 | 1.098133 | 0.8 | 1.098133 | 0.6666667
1349 | 0.0004 | 10.98933 | 1.098933 | 0.4 | 1.098933 | 0.67
1350 | 0.0002 | 10.99733 | 1.099733 | 0.2 | 1.099733 | 0.68
1351 | 0.0005 | 11.00567 | 1.100567 | 0.5 | 1.100567 | 0.6966667
1352 | 0.001 | 11.01367 | 1.101367 | 1 | 1.101367 | 0.6933333
1353 | 0.0006 | 11.022 | 1.1022 | 0.6 | 1.1022 | 0.67
1354 | 0.0004 | 11.03 | 1.103 | 0.4 | 1.103 | 0.6733333
1355 | 0.0007 | 11.03833 | 1.103833 | 0.7 | 1.103833 | 0.6933333
1356 | 0.0007 | 11.04633 | 1.104633 | 0.7 | 1.104633 | 0.7033333
1357 | 0.0005 | 11.05467 | 1.105467 | 0.5 | 1.105467 | 0.7
1358 | 0.0003 | 11.06267 | 1.106267 | 0.3 | 1.106267 | 0.6933333
1359 | 0.0005 | 11.07067 | 1.107067 | 0.5 | 1.107067 | 0.72
1360 | 0.0007 | 11.079 | 1.1079 | 0.7 | 1.1079 | 0.75
1361 | 0.0006 | 11.087 | 1.1087 | 0.6 | 1.1087 | 0.76
1362 | 0.0006 | 11.09533 | 1.109533 | 0.6 | 1.109533 | 0.7633333
1363 | 0.0005 | 11.10333 | 1.110333 | 0.5 | 1.110333 | 0.77
1364 | 0.0008 | 11.11167 | 1.111167 | 0.8 | 1.111167 | 0.8
1365 | 0.001 | 11.11967 | 1.111967 | 1 | 1.111967 | 0.8066667
1366 | 0.0008 | 11.128 | 1.1128 | 0.8 | 1.1128 | 0.7866667
1367 | 0.0006 | 11.136 | 1.1136 | 0.6 | 1.1136 | 0.7766667
1368 | 0.0007 | 11.14433 | 1.114433 | 0.7 | 1.114433 | 0.7866667
1369 | 0.0011 | 11.15233 | 1.115233 | 1.1 | 1.115233 | 0.7966667
1370 | 0.0009 | 11.16033 | 1.116033 | 0.9 | 1.116033 | 0.78
1371 | 0.0003 | 11.16867 | 1.116867 | 0.3 | 1.116867 | 0.78
1372 | 0.0004 | 11.17667 | 1.117667 | 0.4 | 1.117667 | 0.8133333
1373 | 0.0009 | 11.185 | 1.1185 | 0.9 | 1.1185 | 0.8366667
1374 | 0.0011 | 11.193 | 1.1193 | 1.1 | 1.1193 | 0.83
1375 | 0.001 | 11.20133 | 1.120133 | 1 | 1.120133 | 0.81
1376 | 0.0007 | 11.20933 | 1.120933 | 0.7 | 1.120933 | 0.7966667
1377 | 0.0007 | 11.21733 | 1.121733 | 0.7 | 1.121733 | 0.7933333
1378 | 0.0009 | 11.22567 | 1.122567 | 0.9 | 1.122567 | 0.7866667
1379 | 0.0007 | 11.23367 | 1.123367 | 0.7 | 1.123367 | 0.77
1380 | 0.0007 | 11.242 | 1.1242 | 0.7 | 1.1242 | 0.7566667
1381 | 0.0004 | 11.25 | 1.125 | 0.4 | 1.125 | 0.7633333
1382 | 0.0003 | 11.258 | 1.1258 | 0.3 | 1.1258 | 0.7833333
1383 | 0.0007 | 11.26633 | 1.126633 | 0.7 | 1.126633 | 0.7933333
1384 | 0.001 | 11.27433 | 1.127433 | 1 | 1.127433 | 0.7766667
1385 | 0.001 | 11.28267 | 1.128267 | 1 | 1.128267 | 0.7566667
1386 | 0.0006 | 11.29067 | 1.129067 | 0.6 | 1.129067 | 0.75
1387 | 0.0003 | 11.299 | 1.1299 | 0.3 | 1.1299 | 0.7466667
1388 | 0.0011 | 11.307 | 1.1307 | 1.1 | 1.1307 | 0.75
1389 | 0.0014 | 11.31533 | 1.131533 | 1.4 | 1.131533 | 0.7266667
1390 | 0.001 | 11.32333 | 1.132333 | 1 | 1.132333 | 0.6966667
1391 | 0.0007 | 11.33133 | 1.133133 | 0.7 | 1.133133 | 0.69
1392 | 0.0008 | 11.33967 | 1.133967 | 0.8 | 1.133967 | 0.6866667
1393 | 0.0014 | 11.34767 | 1.134767 | 1.4 | 1.134767 | 0.6766667
1394 | 0.001 | 11.356 | 1.1356 | 1 | 1.1356 | 0.6466667
1395 | 0.0004 | 11.364 | 1.1364 | 0.4 | 1.1364 | 0.6433333
1396 | 0.0005 | 11.37233 | 1.137233 | 0.5 | 1.137233 | 0.6633333
1397 | 0.0009 | 11.38033 | 1.138033 | 0.9 | 1.138033 | 0.6666667
1398 | 0.001 | 11.38833 | 1.138833 | 1 | 1.138833 | 0.6533333
1399 | 0.0006 | 11.39633 | 1.139633 | 0.6 | 1.139633 | 0.65
1400 | 0.0009 | 11.40433 | 1.140433 | 0.9 | 1.140433 | 0.66
1401 | 0.0013 | 11.41267 | 1.141267 | 1.3 | 1.141267 | 0.6466667
1402 | 0.0011 | 11.42067 | 1.142067 | 1.1 | 1.142067 | 0.6066667
1403 | 0.0007 | 11.429 | 1.1429 | 0.7 | 1.1429 | 0.5866667
1404 | 0.0005 | 11.437 | 1.1437 | 0.5 | 1.1437 | 0.59
1405 | 0.0006 | 11.44533 | 1.144533 | 0.6 | 1.144533 | 0.5933333
1406 | 0.0006 | 11.45333 | 1.145333 | 0.6 | 1.145333 | 0.5866667
1407 | 0.0005 | 11.46133 | 1.146133 | 0.5 | 1.146133 | 0.5866667
1408 | 0.0004 | 11.46967 | 1.146967 | 0.4 | 1.146967 | 0.5933333
1409 | 0.0003 | 11.47767 | 1.147767 | 0.3 | 1.147767 | 0.6033333
1410 | 0.0009 | 11.486 | 1.1486 | 0.9 | 1.1486 | 0.6166667
1411 | 0.001 | 11.494 | 1.1494 | 1 | 1.1494 | 0.6033333
1412 | 0.0006 | 11.50233 | 1.150233 | 0.6 | 1.150233 | 0.5966667
1413 | 0.0002 | 11.51033 | 1.151033 | 0.2 | 1.151033 | 0.6033333
1414 | 0.0004 | 11.51867 | 1.151867 | 0.4 | 1.151867 | 0.6233333
1415 | 0.0008 | 11.52667 | 1.152667 | 0.8 | 1.152667 | 0.6333333
1416 | 0.0005 | 11.53467 | 1.153467 | 0.5 | 1.153467 | 0.6266667
1417 | 0.0004 | 11.543 | 1.1543 | 0.4 | 1.1543 | 0.6366667
1418 | 0.0004 | 11.551 | 1.1551 | 0.4 | 1.1551 | 0.65
1419 | 0.0005 | 11.55933 | 1.155933 | 0.5 | 1.155933 | 0.6666667
1420 | 0.0008 | 11.56733 | 1.156733 | 0.8 | 1.156733 | 0.6833333
1421 | 0.0006 | 11.57567 | 1.157567 | 0.6 | 1.157567 | 0.6866667
1422 | 0.0005 | 11.58367 | 1.158367 | 0.5 | 1.158367 | 0.6966667
1423 | 0.0005 | 11.59167 | 1.159167 | 0.5 | 1.159167 | 0.71
1424 | 0.0009 | 11.6 | 1.16 | 0.9 | 1.16 | 0.72
1425 | 0.001 | 11.608 | 1.1608 | 1 | 1.1608 | 0.7133333
1426 | 0.0006 | 11.61633 | 1.161633 | 0.6 | 1.161633 | 0.7
1427 | 0.0005 | 11.62433 | 1.162433 | 0.5 | 1.162433 | 0.7033333
1428 | 0.0009 | 11.63267 | 1.163267 | 0.9 | 1.163267 | 0.72
1429 | 0.0009 | 11.64067 | 1.164067 | 0.9 | 1.164067 | 0.7133333
1430 | 0.0005 | 11.649 | 1.1649 | 0.5 | 1.1649 | 0.7033333
1431 | 0.0001 | 11.657 | 1.1657 | 0.1 | 1.1657 | 0.7166667
1432 | 0.0005 | 11.665 | 1.1665 | 0.5 | 1.1665 | 0.75
1433 | 0.0008 | 11.67333 | 1.167333 | 0.8 | 1.167333 | 0.76
1434 | 0.0006 | 11.68133 | 1.168133 | 0.6 | 1.168133 | 0.7466667
1435 | 0.0004 | 11.68967 | 1.168967 | 0.4 | 1.168967 | 0.75
1436 | 0.0006 | 11.69767 | 1.169767 | 0.6 | 1.169767 | 0.77
1437 | 0.0007 | 11.706 | 1.1706 | 0.7 | 1.1706 | 0.7733333
1438 | 0.0007 | 11.714 | 1.1714 | 0.7 | 1.1714 | 0.7633333
1439 | 0.0007 | 11.72233 | 1.172233 | 0.7 | 1.172233 | 0.76
1440 | 0.0005 | 11.73033 | 1.173033 | 0.5 | 1.173033 | 0.77
1441 | 0.0008 | 11.73867 | 1.173867 | 0.8 | 1.173867 | 0.7866667
1442 | 0.0008 | 11.74667 | 1.174667 | 0.8 | 1.174667 | 0.79
1443 | 0.0008 | 11.75467 | 1.175467 | 0.8 | 1.175467 | 0.8
1444 | 0.0007 | 11.763 | 1.1763 | 0.7 | 1.1763 | 0.8133333
1445 | 0.0006 | 11.771 | 1.1771 | 0.6 | 1.1771 | 0.8333333
1446 | 0.0008 | 11.77933 | 1.177933 | 0.8 | 1.177933 | 0.8533333
1447 | 0.0008 | 11.78733 | 1.178733 | 0.8 | 1.178733 | 0.8666667
1448 | 0.0009 | 11.79533 | 1.179533 | 0.9 | 1.179533 | 0.88
1449 | 0.001 | 11.80367 | 1.180367 | 1 | 1.180367 | 0.8833333
1450 | 0.0009 | 11.81167 | 1.181167 | 0.9 | 1.181167 | 0.8866667
1451 | 0.0009 | 11.82 | 1.182 | 0.9 | 1.182 | 0.8866667
1452 | 0.0009 | 11.828 | 1.1828 | 0.9 | 1.1828 | 0.8833333
1453 | 0.0008 | 11.83633 | 1.183633 | 0.8 | 1.183633 | 0.88
1454 | 0.0007 | 11.84433 | 1.184433 | 0.7 | 1.184433 | 0.88
1455 | 0.0006 | 11.85267 | 1.185267 | 0.6 | 1.185267 | 0.89
1456 | 0.0007 | 11.86067 | 1.186067 | 0.7 | 1.186067 | 0.8933333
1457 | 0.001 | 11.869 | 1.1869 | 1 | 1.1869 | 0.8833333
1458 | 0.0007 | 11.877 | 1.1877 | 0.7 | 1.1877 | 0.8666667
1459 | 0.0006 | 11.885 | 1.1885 | 0.6 | 1.1885 | 0.8733333
1460 | 0.0009 | 11.89333 | 1.189333 | 0.9 | 1.189333 | 0.8666667
1461 | 0.0011 | 11.90133 | 1.190133 | 1.1 | 1.190133 | 0.8366667
1462 | 0.0008 | 11.90967 | 1.190967 | 0.8 | 1.190967 | 0.8066667
1463 | 0.0004 | 11.91767 | 1.191767 | 0.4 | 1.191767 | 0.7933333
1464 | 0.0007 | 11.926 | 1.1926 | 0.7 | 1.1926 | 0.7833333
1465 | 0.001 | 11.934 | 1.1934 | 1 | 1.1934 | 0.7533333
1466 | 0.0007 | 11.942 | 1.1942 | 0.7 | 1.1942 | 0.7233333
1467 | 0.0004 | 11.95033 | 1.195033 | 0.4 | 1.195033 | 0.7133333
1468 | 0.0006 | 11.95833 | 1.195833 | 0.6 | 1.195833 | 0.7033333
1469 | 0.001 | 11.967 | 1.1967 | 1 | 1.1967 | 0.6766667
1470 | 0.001 | 11.975 | 1.1975 | 1 | 1.1975 | 0.64
1471 | 0.0009 | 11.98333 | 1.198333 | 0.9 | 1.198333 | 0.6166667
1472 | 0.0011 | 11.99133 | 1.199133 | 1.1 | 1.199133 | 0.59
1473 | 0.0012 | 11.99933 | 1.199933 | 1.2 | 1.199933 | 0.5533333
1474 | 0.0013 | 12.00767 | 1.200767 | 1.3 | 1.200767 | 0.52
1475 | 0.0012 | 12.01567 | 1.201567 | 1.2 | 1.201567 | 0.4866667
1476 | 0.0012 | 12.024 | 1.2024 | 1.2 | 1.2024 | 0.4566667
1477 | 0.0012 | 12.032 | 1.2032 | 1.2 | 1.2032 | 0.42
1478 | 0.001 | 12.04033 | 1.204033 | 1 | 1.204033 | 0.3833333
1479 | 0.0011 | 12.04833 | 1.204833 | 1.1 | 1.204833 | 0.3566667
1480 | 0.0009 | 12.05667 | 1.205667 | 0.9 | 1.205667 | 0.3266667
1481 | 0.0008 | 12.06467 | 1.206467 | 0.8 | 1.206467 | 0.2933333
1482 | 0.0008 | 12.07267 | 1.207267 | 0.8 | 1.207267 | 0.2666667
1483 | 0.0008 | 12.081 | 1.2081 | 0.8 | 1.2081 | 0.2433333
1484 | 0.001 | 12.089 | 1.2089 | 1 | 1.2089 | 0.2166667
1485 | 0.0007 | 12.09733 | 1.209733 | 0.7 | 1.209733 | 0.1833333
1486 | 0.0004 | 12.10533 | 1.210533 | 0.4 | 1.210533 | 0.16
1487 | 0.0005 | 12.11367 | 1.211367 | 0.5 | 1.211367 | 0.1466667
1488 | 0.0009 | 12.12167 | 1.212167 | 0.9 | 1.212167 | 0.13
1489 | 0.0004 | 12.12967 | 1.212967 | 0.4 | 1.212967 | 0.1
1490 | 0 | 12.138 | 1.2138 | 0 | 1.2138 | 0.08965517
1491 | 0.0002 | 12.146 | 1.2146 | 0.2 | 1.2146 | 0.09285714
1492 | 0.0004 | 12.15433 | 1.215433 | 0.4 | 1.215433 | 0.08888889
1493 | 0.0001 | 12.16233 | 1.216233 | 0.1 | 1.216233 | 0.07692308
1494 | -0.0002 | 12.17067 | 1.217067 | -0.2 | 1.217067 | 0.076
1495 | 0.0001 | 12.17867 | 1.217867 | 0.1 | 1.217867 | 0.0875
1496 | 0.0004 | 12.18667 | 1.218667 | 0.4 | 1.218667 | 0.08695652
1497 | 0.0001 | 12.195 | 1.2195 | 0.1 | 1.2195 | 0.07272727
1498 | -0.0002 | 12.203 | 1.2203 | -0.2 | 1.2203 | 0.07142857
1499 | -0.0001 | 12.21133 | 1.221133 | -0.1 | 1.221133 | 0.085
1500 | 0.0003 | 12.21933 | 1.221933 | 0.3 | 1.221933 | 0.09473684
1501 | 0.0001 | 12.22767 | 1.222767 | 0.1 | 1.222767 | 0.08333333
1502 | 0 | 12.23567 | 1.223567 | 0 | 1.223567 | 0.08235294
1503 | 0.0002 | 12.244 | 1.2244 | 0.2 | 1.2244 | 0.0875
1504 | 0.0003 | 12.252 | 1.2252 | 0.3 | 1.2252 | 0.08
1505 | 0.0003 | 12.26 | 1.226 | 0.3 | 1.226 | 0.06428571
1506 | 0.0001 | 12.26833 | 1.226833 | 0.1 | 1.226833 | 0.04615385
1507 | 0.0001 | 12.27633 | 1.227633 | 0.1 | 1.227633 | 0.04166667
1508 | 0.0002 | 12.28467 | 1.228467 | 0.2 | 1.228467 | 0.03636364
1509 | 0.0002 | 12.29267 | 1.229267 | 0.2 | 1.229267 | 0.02
1510 | -0.0001 | 12.301 | 1.2301 | -0.1 | 1.2301 | 0
1511 | 0 | 12.309 | 1.2309 | 0 | 1.2309 | 0.0125
1512 | 0.0001 | 12.317 | 1.2317 | 0.1 | 1.2317 | 0.01428571
1513 | 0 | 12.32533 | 1.232533 | 0 | 1.232533 | 0
1514 | 0 | 12.33333 | 1.233333 | 0 | 1.233333 | 0
1515 | 0 | 12.34167 | 1.234167 | 0 | 1.234167 | 0
1516 | 0 | 12.351 | 1.2351 | 0 | 1.2351 | 0
1517 | 0 | 12.359 | 1.2359 | 0 | 1.2359 | 0
1518 | 0 | 12.36733 | 1.236733 | 0 | 1.236733 | 0
Graphs regarding force-strain curve of spider silks. X-axis is strain and Y-axis is force [mN].
above: raw force-strain curve
middle: thirty points' moving-averaged force-strain curve
bottom: extract of initial slope used for calculation of Young's modulus.

## RF-12
Sample | Mode | Shape | Unit | Speed
RF-12 | Tensile | Cylinder | mm | 10
Shape: Cylinder
Name | Diameter(um) | Length(mm)
1 - 1 | 5.643 | 10
Parｍeter | Breaking force | Breaking strain | Young's modulus | Breaking stress | Young's modulus
Unit | mN | - | mN | MPa | MPa
1 - 1 | 7.993 | 0.281 | 116.37 | 319.757 | 4655.339
1 - 1
| Force (N) | Position (mm) | Strain (-) | Force (mN) | Strain avg. (-) | Force avg. (mN)
0 | 0 | 0 | 0 | 0 | 0 | 1.076667
1 | 0 | 0.008 | 0.0008 | 0 | 0.0008 | 1.14
2 | 0 | 0.01633333 | 0.001633333 | 0 | 0.001633333 | 1.21
3 | 0 | 0.02433333 | 0.002433333 | 0 | 0.002433333 | 1.27
4 | 0.0003 | 0.03233333 | 0.003233333 | 0.3 | 0.003233333 | 1.343333
5 | 0.0004 | 0.04066667 | 0.004066667 | 0.4 | 0.004066667 | 1.413333
6 | 0.0002 | 0.04866667 | 0.004866667 | 0.2 | 0.004866667 | 1.48
7 | 0.0002 | 0.057 | 0.0057 | 0.2 | 0.0057 | 1.546667
8 | 0.0007 | 0.065 | 0.0065 | 0.7 | 0.0065 | 1.613333
9 | 0.001 | 0.07333333 | 0.007333333 | 1 | 0.007333333 | 1.663333
10 | 0.001 | 0.08133333 | 0.008133333 | 1 | 0.008133333 | 1.703333
11 | 0.0011 | 0.08966666 | 0.008966666 | 1.1 | 0.008966666 | 1.743333
12 | 0.0011 | 0.09766667 | 0.009766667 | 1.1 | 0.009766667 | 1.773333
13 | 0.0011 | 0.1056667 | 0.01056667 | 1.1 | 0.01056667 | 1.8
14 | 0.0014 | 0.114 | 0.0114 | 1.4 | 0.0114 | 1.84
15 | 0.0016 | 0.122 | 0.0122 | 1.6 | 0.0122 | 1.886667
16 | 0.0012 | 0.1303333 | 0.01303333 | 1.2 | 0.01303333 | 1.91
17 | 0.0011 | 0.1383333 | 0.01383333 | 1.1 | 0.01383333 | 1.94
18 | 0.0014 | 0.1466667 | 0.01466667 | 1.4 | 0.01466667 | 1.99
19 | 0.0019 | 0.1546667 | 0.01546667 | 1.9 | 0.01546667 | 2.046667
20 | 0.0015 | 0.163 | 0.0163 | 1.5 | 0.0163 | 2.07
21 | 0.0011 | 0.171 | 0.0171 | 1.1 | 0.0171 | 2.103333
22 | 0.0015 | 0.179 | 0.0179 | 1.5 | 0.0179 | 2.156667
23 | 0.0019 | 0.1873333 | 0.01873333 | 1.9 | 0.01873333 | 2.193333
24 | 0.0019 | 0.1953333 | 0.01953333 | 1.9 | 0.01953333 | 2.213333
25 | 0.0015 | 0.2036667 | 0.02036667 | 1.5 | 0.02036667 | 2.233333
26 | 0.0018 | 0.2116667 | 0.02116667 | 1.8 | 0.02116667 | 2.273333
27 | 0.0018 | 0.22 | 0.022 | 1.8 | 0.022 | 2.303333
28 | 0.0018 | 0.228 | 0.0228 | 1.8 | 0.0228 | 2.33
29 | 0.0018 | 0.236 | 0.0236 | 1.8 | 0.0236 | 2.36
30 | 0.0019 | 0.2443333 | 0.02443333 | 1.9 | 0.02443333 | 2.4
31 | 0.0021 | 0.2523333 | 0.02523333 | 2.1 | 0.02523333 | 2.43
32 | 0.0018 | 0.2606667 | 0.02606667 | 1.8 | 0.02606667 | 2.443333
33 | 0.0022 | 0.2686667 | 0.02686667 | 2.2 | 0.02686667 | 2.466667
34 | 0.0024 | 0.277 | 0.0277 | 2.4 | 0.0277 | 2.493333
35 | 0.0024 | 0.285 | 0.0285 | 2.4 | 0.0285 | 2.513333
36 | 0.0022 | 0.2933333 | 0.02933333 | 2.2 | 0.02933333 | 2.52
37 | 0.0022 | 0.3013333 | 0.03013333 | 2.2 | 0.03013333 | 2.54
38 | 0.0022 | 0.3093333 | 0.03093333 | 2.2 | 0.03093333 | 2.566667
39 | 0.0022 | 0.3176667 | 0.03176667 | 2.2 | 0.03176667 | 2.596667
40 | 0.0022 | 0.3256667 | 0.03256667 | 2.2 | 0.03256667 | 2.613333
41 | 0.002 | 0.334 | 0.0334 | 2 | 0.0334 | 2.63
42 | 0.0019 | 0.342 | 0.0342 | 1.9 | 0.0342 | 2.66
43 | 0.0023 | 0.3503333 | 0.03503333 | 2.3 | 0.03503333 | 2.683333
44 | 0.0028 | 0.3583333 | 0.03583333 | 2.8 | 0.03583333 | 2.693333
45 | 0.0023 | 0.3666667 | 0.03666667 | 2.3 | 0.03666667 | 2.69
46 | 0.0021 | 0.3746667 | 0.03746667 | 2.1 | 0.03746667 | 2.72
47 | 0.0026 | 0.383 | 0.0383 | 2.6 | 0.0383 | 2.743333
48 | 0.0031 | 0.391 | 0.0391 | 3.1 | 0.0391 | 2.74
49 | 0.0026 | 0.399 | 0.0399 | 2.6 | 0.0399 | 2.736667
50 | 0.0025 | 0.4073333 | 0.04073333 | 2.5 | 0.04073333 | 2.763333
51 | 0.0027 | 0.4153333 | 0.04153333 | 2.7 | 0.04153333 | 2.776667
52 | 0.0026 | 0.4236667 | 0.04236667 | 2.6 | 0.04236667 | 2.763333
53 | 0.0025 | 0.4316667 | 0.04316667 | 2.5 | 0.04316667 | 2.766667
54 | 0.0025 | 0.44 | 0.044 | 2.5 | 0.044 | 2.796667
55 | 0.0027 | 0.448 | 0.0448 | 2.7 | 0.0448 | 2.823333
56 | 0.0027 | 0.456 | 0.0456 | 2.7 | 0.0456 | 2.81
57 | 0.0026 | 0.4643333 | 0.04643333 | 2.6 | 0.04643333 | 2.8
58 | 0.0027 | 0.4723333 | 0.04723333 | 2.7 | 0.04723333 | 2.826667
59 | 0.003 | 0.4806667 | 0.04806667 | 3 | 0.04806667 | 2.86
60 | 0.0028 | 0.4886667 | 0.04886667 | 2.8 | 0.04886667 | 2.866667
61 | 0.0025 | 0.497 | 0.0497 | 2.5 | 0.0497 | 2.853333
62 | 0.0025 | 0.505 | 0.0505 | 2.5 | 0.0505 | 2.86
63 | 0.003 | 0.5133333 | 0.05133333 | 3 | 0.05133333 | 2.883333
64 | 0.003 | 0.5213333 | 0.05213333 | 3 | 0.05213333 | 2.883333
65 | 0.0026 | 0.5296667 | 0.05296667 | 2.6 | 0.05296667 | 2.87
66 | 0.0028 | 0.5376667 | 0.05376667 | 2.8 | 0.05376667 | 2.876667
67 | 0.003 | 0.5456667 | 0.05456667 | 3 | 0.05456667 | 2.876667
68 | 0.0031 | 0.554 | 0.0554 | 3.1 | 0.0554 | 2.87
69 | 0.0027 | 0.562 | 0.0562 | 2.7 | 0.0562 | 2.86
70 | 0.0027 | 0.5703334 | 0.05703334 | 2.7 | 0.05703334 | 2.863333
71 | 0.0029 | 0.5783333 | 0.05783333 | 2.9 | 0.05783333 | 2.86
72 | 0.0026 | 0.5866666 | 0.05866666 | 2.6 | 0.05866666 | 2.846667
73 | 0.0026 | 0.5946667 | 0.05946667 | 2.6 | 0.05946667 | 2.846667
74 | 0.0027 | 0.603 | 0.0603 | 2.7 | 0.0603 | 2.856667
75 | 0.0032 | 0.611 | 0.0611 | 3.2 | 0.0611 | 2.86
76 | 0.0028 | 0.6193333 | 0.06193333 | 2.8 | 0.06193333 | 2.843333
77 | 0.0025 | 0.6273333 | 0.06273333 | 2.5 | 0.06273333 | 2.846667
78 | 0.003 | 0.6353334 | 0.06353334 | 3 | 0.06353334 | 2.863333
79 | 0.0034 | 0.6436667 | 0.06436667 | 3.4 | 0.06436667 | 2.863333
80 | 0.0029 | 0.6516666 | 0.06516666 | 2.9 | 0.06516666 | 2.85
81 | 0.0023 | 0.66 | 0.066 | 2.3 | 0.066 | 2.853333
82 | 0.0027 | 0.668 | 0.0668 | 2.7 | 0.0668 | 2.876667
83 | 0.0034 | 0.6763333 | 0.06763333 | 3.4 | 0.06763333 | 2.886667
84 | 0.0033 | 0.6843333 | 0.06843333 | 3.3 | 0.06843333 | 2.87
85 | 0.0023 | 0.6923333 | 0.06923333 | 2.3 | 0.06923333 | 2.856667
86 | 0.0024 | 0.7006667 | 0.07006667 | 2.4 | 0.07006667 | 2.883333
87 | 0.0034 | 0.7086667 | 0.07086667 | 3.4 | 0.07086667 | 2.9
88 | 0.0037 | 0.717 | 0.0717 | 3.7 | 0.0717 | 2.883333
89 | 0.0032 | 0.725 | 0.0725 | 3.2 | 0.0725 | 2.86
90 | 0.0024 | 0.7333333 | 0.07333333 | 2.4 | 0.07333333 | 2.863333
91 | 0.0027 | 0.7413333 | 0.07413333 | 2.7 | 0.07413333 | 2.896667
92 | 0.0032 | 0.7496667 | 0.07496667 | 3.2 | 0.07496667 | 2.903333
93 | 0.003 | 0.7576666 | 0.07576666 | 3 | 0.07576666 | 2.896667
94 | 0.0026 | 0.766 | 0.0766 | 2.6 | 0.0766 | 2.913333
95 | 0.0028 | 0.774 | 0.0774 | 2.8 | 0.0774 | 2.953333
96 | 0.0028 | 0.782 | 0.0782 | 2.8 | 0.0782 | 2.973333
97 | 0.0028 | 0.7903333 | 0.07903333 | 2.8 | 0.07903333 | 2.98
98 | 0.0028 | 0.7983333 | 0.07983333 | 2.8 | 0.07983333 | 2.996667
99 | 0.0028 | 0.8066667 | 0.08066667 | 2.8 | 0.08066667 | 3.023333
100 | 0.0026 | 0.8146667 | 0.08146667 | 2.6 | 0.08146667 | 3.036667
101 | 0.0025 | 0.823 | 0.0823 | 2.5 | 0.0823 | 3.046667
102 | 0.0026 | 0.831 | 0.0831 | 2.6 | 0.0831 | 3.06
103 | 0.0029 | 0.839 | 0.0839 | 2.9 | 0.0839 | 3.08
104 | 0.0028 | 0.8473333 | 0.08473333 | 2.8 | 0.08473333 | 3.083333
105 | 0.0027 | 0.8553333 | 0.08553333 | 2.7 | 0.08553333 | 3.093333
106 | 0.0029 | 0.8636667 | 0.08636667 | 2.9 | 0.08636667 | 3.106667
107 | 0.003 | 0.8716667 | 0.08716667 | 3 | 0.08716667 | 3.11
108 | 0.003 | 0.88 | 0.088 | 3 | 0.088 | 3.113333
109 | 0.003 | 0.888 | 0.0888 | 3 | 0.0888 | 3.12
110 | 0.003 | 0.8963333 | 0.08963333 | 3 | 0.08963333 | 3.13
111 | 0.003 | 0.9043334 | 0.09043334 | 3 | 0.09043334 | 3.13
112 | 0.003 | 0.9123333 | 0.09123333 | 3 | 0.09123333 | 3.136667
113 | 0.0029 | 0.9206667 | 0.09206667 | 2.9 | 0.09206667 | 3.15
114 | 0.0029 | 0.9286667 | 0.09286667 | 2.9 | 0.09286667 | 3.173333
115 | 0.0031 | 0.937 | 0.0937 | 3.1 | 0.0937 | 3.196667
116 | 0.0029 | 0.945 | 0.0945 | 2.9 | 0.0945 | 3.206667
117 | 0.0029 | 0.9533333 | 0.09533333 | 2.9 | 0.09533333 | 3.226667
118 | 0.003 | 0.9613333 | 0.09613333 | 3 | 0.09613333 | 3.25
119 | 0.0033 | 0.9696667 | 0.09696667 | 3.3 | 0.09696667 | 3.266667
120 | 0.0034 | 0.9776667 | 0.09776667 | 3.4 | 0.09776667 | 3.266667
121 | 0.0029 | 0.9856667 | 0.09856667 | 2.9 | 0.09856667 | 3.266667
122 | 0.003 | 0.994 | 0.0994 | 3 | 0.0994 | 3.296667
123 | 0.0035 | 1.002 | 0.1002 | 3.5 | 0.1002 | 3.316667
124 | 0.0038 | 1.010333 | 0.1010333 | 3.8 | 0.1010333 | 3.306667
125 | 0.0034 | 1.018333 | 0.1018333 | 3.4 | 0.1018333 | 3.3
126 | 0.003 | 1.026667 | 0.1026667 | 3 | 0.1026667 | 3.32
127 | 0.0033 | 1.034667 | 0.1034667 | 3.3 | 0.1034667 | 3.343333
128 | 0.0036 | 1.043 | 0.1043 | 3.6 | 0.1043 | 3.34
129 | 0.0032 | 1.051 | 0.1051 | 3.2 | 0.1051 | 3.34
130 | 0.0029 | 1.059333 | 0.1059333 | 2.9 | 0.1059333 | 3.373333
131 | 0.0029 | 1.067333 | 0.1067333 | 2.9 | 0.1067333 | 3.406667
132 | 0.0032 | 1.075333 | 0.1075333 | 3.2 | 0.1075333 | 3.423333
133 | 0.003 | 1.083667 | 0.1083667 | 3 | 0.1083667 | 3.43
134 | 0.0031 | 1.091667 | 0.1091667 | 3.1 | 0.1091667 | 3.463333
135 | 0.0031 | 1.1 | 0.11 | 3.1 | 0.11 | 3.5
136 | 0.003 | 1.108 | 0.1108 | 3 | 0.1108 | 3.53
137 | 0.0031 | 1.116333 | 0.1116333 | 3.1 | 0.1116333 | 3.566667
138 | 0.0032 | 1.124333 | 0.1124333 | 3.2 | 0.1124333 | 3.603333
139 | 0.0033 | 1.132667 | 0.1132667 | 3.3 | 0.1132667 | 3.64
140 | 0.003 | 1.140667 | 0.1140667 | 3 | 0.1140667 | 3.666667
141 | 0.0032 | 1.148667 | 0.1148667 | 3.2 | 0.1148667 | 3.703333
142 | 0.0034 | 1.157 | 0.1157 | 3.4 | 0.1157 | 3.73
143 | 0.0036 | 1.165 | 0.1165 | 3.6 | 0.1165 | 3.753333
144 | 0.0036 | 1.173333 | 0.1173333 | 3.6 | 0.1173333 | 3.766667
145 | 0.0034 | 1.181333 | 0.1181333 | 3.4 | 0.1181333 | 3.776667
146 | 0.0035 | 1.189333 | 0.1189333 | 3.5 | 0.1189333 | 3.786667
147 | 0.0036 | 1.197667 | 0.1197667 | 3.6 | 0.1197667 | 3.793333
148 | 0.0035 | 1.205667 | 0.1205667 | 3.5 | 0.1205667 | 3.793333
149 | 0.0033 | 1.214 | 0.1214 | 3.3 | 0.1214 | 3.796667
150 | 0.0034 | 1.222 | 0.1222 | 3.4 | 0.1222 | 3.82
151 | 0.0038 | 1.230333 | 0.1230333 | 3.8 | 0.1230333 | 3.833333
152 | 0.0036 | 1.238333 | 0.1238333 | 3.6 | 0.1238333 | 3.833333
153 | 0.0032 | 1.246667 | 0.1246667 | 3.2 | 0.1246667 | 3.846667
154 | 0.0036 | 1.254667 | 0.1254667 | 3.6 | 0.1254667 | 3.886667
155 | 0.004 | 1.263 | 0.1263 | 4 | 0.1263 | 3.913333
156 | 0.0037 | 1.271 | 0.1271 | 3.7 | 0.1271 | 3.913333
157 | 0.0032 | 1.279 | 0.1279 | 3.2 | 0.1279 | 3.93
158 | 0.0036 | 1.287333 | 0.1287333 | 3.6 | 0.1287333 | 3.976667
159 | 0.0042 | 1.295333 | 0.1295333 | 4.2 | 0.1295333 | 4.01
160 | 0.0039 | 1.303667 | 0.1303667 | 3.9 | 0.1303667 | 4.016667
161 | 0.0034 | 1.311667 | 0.1311667 | 3.4 | 0.1311667 | 4.02
162 | 0.0034 | 1.32 | 0.132 | 3.4 | 0.132 | 4.046667
163 | 0.004 | 1.328 | 0.1328 | 4 | 0.1328 | 4.083333
164 | 0.0042 | 1.336333 | 0.1336333 | 4.2 | 0.1336333 | 4.09
165 | 0.004 | 1.344333 | 0.1344333 | 4 | 0.1344333 | 4.083333
166 | 0.0041 | 1.352333 | 0.1352333 | 4.1 | 0.1352333 | 4.083333
167 | 0.0042 | 1.360667 | 0.1360667 | 4.2 | 0.1360667 | 4.09
168 | 0.0043 | 1.368667 | 0.1368667 | 4.3 | 0.1368667 | 4.093333
169 | 0.0041 | 1.377 | 0.1377 | 4.1 | 0.1377 | 4.093333
170 | 0.0041 | 1.385 | 0.1385 | 4.1 | 0.1385 | 4.106667
171 | 0.004 | 1.393333 | 0.1393333 | 4 | 0.1393333 | 4.116667
172 | 0.0041 | 1.401333 | 0.1401333 | 4.1 | 0.1401333 | 4.126667
173 | 0.004 | 1.409667 | 0.1409667 | 4 | 0.1409667 | 4.14
174 | 0.0039 | 1.417667 | 0.1417667 | 3.9 | 0.1417667 | 4.166667
175 | 0.0037 | 1.426 | 0.1426 | 3.7 | 0.1426 | 4.186667
176 | 0.0037 | 1.434 | 0.1434 | 3.7 | 0.1434 | 4.2
177 | 0.0036 | 1.442333 | 0.1442333 | 3.6 | 0.1442333 | 4.223333
178 | 0.0036 | 1.450333 | 0.1450333 | 3.6 | 0.1450333 | 4.263333
179 | 0.004 | 1.458333 | 0.1458333 | 4 | 0.1458333 | 4.303333
180 | 0.0038 | 1.466667 | 0.1466667 | 3.8 | 0.1466667 | 4.313333
181 | 0.0038 | 1.474667 | 0.1474667 | 3.8 | 0.1474667 | 4.326667
182 | 0.004 | 1.483 | 0.1483 | 4 | 0.1483 | 4.35
183 | 0.0044 | 1.491 | 0.1491 | 4.4 | 0.1491 | 4.376667
184 | 0.0044 | 1.499333 | 0.1499333 | 4.4 | 0.1499333 | 4.38
185 | 0.004 | 1.507333 | 0.1507333 | 4 | 0.1507333 | 4.363333
186 | 0.0042 | 1.515667 | 0.1515667 | 4.2 | 0.1515667 | 4.373333
187 | 0.0046 | 1.523667 | 0.1523667 | 4.6 | 0.1523667 | 4.39
188 | 0.0046 | 1.531667 | 0.1531667 | 4.6 | 0.1531667 | 4.4
189 | 0.0044 | 1.54 | 0.154 | 4.4 | 0.154 | 4.406667
190 | 0.004 | 1.548 | 0.1548 | 4 | 0.1548 | 4.416667
191 | 0.0042 | 1.556333 | 0.1556333 | 4.2 | 0.1556333 | 4.453333
192 | 0.0045 | 1.564333 | 0.1564333 | 4.5 | 0.1564333 | 4.49
193 | 0.0042 | 1.572667 | 0.1572667 | 4.2 | 0.1572667 | 4.52
194 | 0.004 | 1.580667 | 0.1580667 | 4 | 0.1580667 | 4.546667
195 | 0.004 | 1.588667 | 0.1588667 | 4 | 0.1588667 | 4.57
196 | 0.0043 | 1.597 | 0.1597 | 4.3 | 0.1597 | 4.596667
197 | 0.0043 | 1.605 | 0.1605 | 4.3 | 0.1605 | 4.616667
198 | 0.0043 | 1.613333 | 0.1613333 | 4.3 | 0.1613333 | 4.636667
199 | 0.0045 | 1.621333 | 0.1621333 | 4.5 | 0.1621333 | 4.656667
200 | 0.0044 | 1.629667 | 0.1629667 | 4.4 | 0.1629667 | 4.67
201 | 0.0043 | 1.637667 | 0.1637667 | 4.3 | 0.1637667 | 4.686667
202 | 0.0045 | 1.646 | 0.1646 | 4.5 | 0.1646 | 4.72
203 | 0.0048 | 1.654 | 0.1654 | 4.8 | 0.1654 | 4.75
204 | 0.0045 | 1.662 | 0.1662 | 4.5 | 0.1662 | 4.753333
205 | 0.0041 | 1.670333 | 0.1670333 | 4.1 | 0.1670333 | 4.753333
206 | 0.0044 | 1.678333 | 0.1678333 | 4.4 | 0.1678333 | 4.78
207 | 0.0048 | 1.686667 | 0.1686667 | 4.8 | 0.1686667 | 4.81
208 | 0.0048 | 1.694667 | 0.1694667 | 4.8 | 0.1694667 | 4.83
209 | 0.0043 | 1.703 | 0.1703 | 4.3 | 0.1703 | 4.836667
210 | 0.0042 | 1.711 | 0.1711 | 4.2 | 0.1711 | 4.87
211 | 0.0045 | 1.719333 | 0.1719333 | 4.5 | 0.1719333 | 4.906667
212 | 0.0048 | 1.727333 | 0.1727333 | 4.8 | 0.1727333 | 4.94
213 | 0.0045 | 1.735333 | 0.1735333 | 4.5 | 0.1735333 | 4.97
214 | 0.0039 | 1.743667 | 0.1743667 | 3.9 | 0.1743667 | 5.003333
215 | 0.0043 | 1.751667 | 0.1751667 | 4.3 | 0.1751667 | 5.056667
216 | 0.0047 | 1.76 | 0.176 | 4.7 | 0.176 | 5.093333
217 | 0.0049 | 1.768 | 0.1768 | 4.9 | 0.1768 | 5.123333
218 | 0.0048 | 1.776333 | 0.1776333 | 4.8 | 0.1776333 | 5.143333
219 | 0.0047 | 1.784333 | 0.1784333 | 4.7 | 0.1784333 | 5.16
220 | 0.0051 | 1.792667 | 0.1792667 | 5.1 | 0.1792667 | 5.18
221 | 0.0053 | 1.800667 | 0.1800667 | 5.3 | 0.1800667 | 5.193333
222 | 0.0054 | 1.808667 | 0.1808667 | 5.4 | 0.1808667 | 5.206667
223 | 0.005 | 1.817 | 0.1817 | 5 | 0.1817 | 5.216667
224 | 0.0047 | 1.825 | 0.1825 | 4.7 | 0.1825 | 5.236667
225 | 0.0048 | 1.833333 | 0.1833333 | 4.8 | 0.1833333 | 5.266667
226 | 0.0049 | 1.841333 | 0.1841333 | 4.9 | 0.1841333 | 5.303333
227 | 0.0049 | 1.849667 | 0.1849667 | 4.9 | 0.1849667 | 5.336667
228 | 0.0049 | 1.857667 | 0.1857667 | 4.9 | 0.1857667 | 5.36
229 | 0.0049 | 1.866 | 0.1866 | 4.9 | 0.1866 | 5.376667
230 | 0.0049 | 1.874 | 0.1874 | 4.9 | 0.1874 | 5.406667
231 | 0.0053 | 1.882 | 0.1882 | 5.3 | 0.1882 | 5.45
232 | 0.0054 | 1.890333 | 0.1890333 | 5.4 | 0.1890333 | 5.47
233 | 0.0049 | 1.898333 | 0.1898333 | 4.9 | 0.1898333 | 5.476667
234 | 0.0045 | 1.906667 | 0.1906667 | 4.5 | 0.1906667 | 5.51
235 | 0.0049 | 1.914667 | 0.1914667 | 4.9 | 0.1914667 | 5.57
236 | 0.0053 | 1.923 | 0.1923 | 5.3 | 0.1923 | 5.603333
237 | 0.0054 | 1.931 | 0.1931 | 5.4 | 0.1931 | 5.616667
238 | 0.005 | 1.939 | 0.1939 | 5 | 0.1939 | 5.633333
239 | 0.0053 | 1.947333 | 0.1947333 | 5.3 | 0.1947333 | 5.666667
240 | 0.0053 | 1.955333 | 0.1955333 | 5.3 | 0.1955333 | 5.69
241 | 0.0055 | 1.963667 | 0.1963667 | 5.5 | 0.1963667 | 5.713333
242 | 0.0057 | 1.971667 | 0.1971667 | 5.7 | 0.1971667 | 5.736667
243 | 0.0055 | 1.98 | 0.198 | 5.5 | 0.198 | 5.753333
244 | 0.0055 | 1.988 | 0.1988 | 5.5 | 0.1988 | 5.78
245 | 0.0054 | 1.996333 | 0.1996333 | 5.4 | 0.1996333 | 5.806667
246 | 0.0056 | 2.004333 | 0.2004333 | 5.6 | 0.2004333 | 5.836667
247 | 0.0055 | 2.012667 | 0.2012667 | 5.5 | 0.2012667 | 5.853333
248 | 0.0053 | 2.020667 | 0.2020667 | 5.3 | 0.2020667 | 5.866667
249 | 0.0053 | 2.028667 | 0.2028667 | 5.3 | 0.2028667 | 5.89
250 | 0.0055 | 2.037 | 0.2037 | 5.5 | 0.2037 | 5.913333
251 | 0.0057 | 2.045 | 0.2045 | 5.7 | 0.2045 | 5.93
252 | 0.0057 | 2.053333 | 0.2053333 | 5.7 | 0.2053333 | 5.936667
253 | 0.0056 | 2.061333 | 0.2061333 | 5.6 | 0.2061333 | 5.946667
254 | 0.0056 | 2.069333 | 0.2069333 | 5.6 | 0.2069333 | 5.976667
255 | 0.0059 | 2.077667 | 0.2077667 | 5.9 | 0.2077667 | 6.006667
256 | 0.0059 | 2.085667 | 0.2085667 | 5.9 | 0.2085667 | 6.01
257 | 0.0056 | 2.094 | 0.2094 | 5.6 | 0.2094 | 6.016667
258 | 0.0054 | 2.102 | 0.2102 | 5.4 | 0.2102 | 6.05
259 | 0.0058 | 2.110333 | 0.2110333 | 5.8 | 0.2110333 | 6.093333
260 | 0.0062 | 2.118333 | 0.2118333 | 6.2 | 0.2118333 | 6.113333
261 | 0.0059 | 2.126333 | 0.2126333 | 5.9 | 0.2126333 | 6.123333
262 | 0.0056 | 2.134667 | 0.2134667 | 5.6 | 0.2134667 | 6.146667
263 | 0.0059 | 2.142667 | 0.2142667 | 5.9 | 0.2142667 | 6.176667
264 | 0.0063 | 2.151 | 0.2151 | 6.3 | 0.2151 | 6.193333
265 | 0.0059 | 2.159 | 0.2159 | 5.9 | 0.2159 | 6.19
266 | 0.0057 | 2.167333 | 0.2167333 | 5.7 | 0.2167333 | 6.206667
267 | 0.0059 | 2.175333 | 0.2175333 | 5.9 | 0.2175333 | 6.23
268 | 0.006 | 2.183667 | 0.2183667 | 6 | 0.2183667 | 6.246667
269 | 0.006 | 2.191667 | 0.2191667 | 6 | 0.2191667 | 6.263333
270 | 0.006 | 2.199667 | 0.2199667 | 6 | 0.2199667 | 6.28
271 | 0.0062 | 2.208 | 0.2208 | 6.2 | 0.2208 | 6.313333
272 | 0.0062 | 2.216 | 0.2216 | 6.2 | 0.2216 | 6.35
273 | 0.0063 | 2.224333 | 0.2224333 | 6.3 | 0.2224333 | 6.373333
274 | 0.0063 | 2.232333 | 0.2232333 | 6.3 | 0.2232333 | 6.39
275 | 0.0063 | 2.240667 | 0.2240667 | 6.3 | 0.2240667 | 6.416667
276 | 0.0061 | 2.248667 | 0.2248667 | 6.1 | 0.2248667 | 6.446667
277 | 0.0059 | 2.256667 | 0.2256667 | 5.9 | 0.2256667 | 6.476667
278 | 0.006 | 2.265 | 0.2265 | 6 | 0.2265 | 6.513333
279 | 0.006 | 2.273 | 0.2273 | 6 | 0.2273 | 6.55
280 | 0.006 | 2.281333 | 0.2281333 | 6 | 0.2281333 | 6.586667
281 | 0.0059 | 2.289333 | 0.2289333 | 5.9 | 0.2289333 | 6.626667
282 | 0.006 | 2.297667 | 0.2297667 | 6 | 0.2297667 | 6.676667
283 | 0.0065 | 2.305667 | 0.2305667 | 6.5 | 0.2305667 | 6.726667
284 | 0.0065 | 2.313667 | 0.2313667 | 6.5 | 0.2313667 | 6.743333
285 | 0.006 | 2.322 | 0.2322 | 6 | 0.2322 | 6.766667
286 | 0.0061 | 2.33 | 0.233 | 6.1 | 0.233 | 6.823333
287 | 0.0066 | 2.338333 | 0.2338333 | 6.6 | 0.2338333 | 6.873333
288 | 0.0067 | 2.346333 | 0.2346333 | 6.7 | 0.2346333 | 6.906667
289 | 0.0064 | 2.354667 | 0.2354667 | 6.4 | 0.2354667 | 6.94
290 | 0.0065 | 2.362667 | 0.2362667 | 6.5 | 0.2362667 | 6.986667
291 | 0.0066 | 2.371 | 0.2371 | 6.6 | 0.2371 | 7.03
292 | 0.0065 | 2.379 | 0.2379 | 6.5 | 0.2379 | 7.063333
293 | 0.0064 | 2.388333 | 0.2388333 | 6.4 | 0.2388333 | 7.1
294 | 0.0062 | 2.396333 | 0.2396333 | 6.2 | 0.2396333 | 7.143333
295 | 0.0064 | 2.404667 | 0.2404667 | 6.4 | 0.2404667 | 7.19
296 | 0.0064 | 2.412667 | 0.2412667 | 6.4 | 0.2412667 | 7.23
297 | 0.0064 | 2.421 | 0.2421 | 6.4 | 0.2421 | 7.27
298 | 0.0065 | 2.429 | 0.2429 | 6.5 | 0.2429 | 7.316667
299 | 0.0065 | 2.437333 | 0.2437333 | 6.5 | 0.2437333 | 7.356667
300 | 0.007 | 2.445333 | 0.2445333 | 7 | 0.2445333 | 7.393333
301 | 0.0073 | 2.453333 | 0.2453333 | 7.3 | 0.2453333 | 7.41
302 | 0.0069 | 2.461667 | 0.2461667 | 6.9 | 0.2461667 | 7.42
303 | 0.0068 | 2.469667 | 0.2469667 | 6.8 | 0.2469667 | 7.45
304 | 0.0071 | 2.478 | 0.2478 | 7.1 | 0.2478 | 7.47
305 | 0.0072 | 2.486 | 0.2486 | 7.2 | 0.2486 | 7.473333
306 | 0.007 | 2.494333 | 0.2494333 | 7 | 0.2494333 | 7.49
307 | 0.007 | 2.502333 | 0.2502333 | 7 | 0.2502333 | 7.516667
308 | 0.0071 | 2.510667 | 0.2510667 | 7.1 | 0.2510667 | 7.526667
309 | 0.0071 | 2.518667 | 0.2518667 | 7.1 | 0.2518667 | 7.536667
310 | 0.0072 | 2.527 | 0.2527 | 7.2 | 0.2527 | 7.56
311 | 0.0074 | 2.535 | 0.2535 | 7.4 | 0.2535 | 7.586667
312 | 0.0075 | 2.543 | 0.2543 | 7.5 | 0.2543 | 7.603333
313 | 0.007 | 2.551333 | 0.2551333 | 7 | 0.2551333 | 7.616667
314 | 0.0072 | 2.559667 | 0.2559667 | 7.2 | 0.2559667 | 7.656667
315 | 0.0077 | 2.567667 | 0.2567667 | 7.7 | 0.2567667 | 7.683333
316 | 0.0076 | 2.575667 | 0.2575667 | 7.6 | 0.2575667 | 7.683333
317 | 0.0076 | 2.584 | 0.2584 | 7.6 | 0.2584 | 7.69
318 | 0.0077 | 2.592 | 0.2592 | 7.7 | 0.2592 | 7.7
319 | 0.0078 | 2.600333 | 0.2600333 | 7.8 | 0.2600333 | 7.703333
320 | 0.0078 | 2.608333 | 0.2608333 | 7.8 | 0.2608333 | 7.7
321 | 0.0076 | 2.616667 | 0.2616667 | 7.6 | 0.2616667 | 7.706667
322 | 0.0076 | 2.624667 | 0.2624667 | 7.6 | 0.2624667 | 7.723333
323 | 0.0077 | 2.633 | 0.2633 | 7.7 | 0.2633 | 7.736667
324 | 0.0076 | 2.641 | 0.2641 | 7.6 | 0.2641 | 7.743333
325 | 0.0076 | 2.649 | 0.2649 | 7.6 | 0.2649 | 7.756667
326 | 0.0076 | 2.657333 | 0.2657333 | 7.6 | 0.2657333 | 7.776667
327 | 0.0078 | 2.665333 | 0.2665333 | 7.8 | 0.2665333 | 7.793333
328 | 0.0077 | 2.673667 | 0.2673667 | 7.7 | 0.2673667 | 7.803333
329 | 0.0076 | 2.681667 | 0.2681667 | 7.6 | 0.2681667 | 7.806667
330 | 0.0075 | 2.69 | 0.269 | 7.5 | 0.269 | 7.82
331 | 0.0076 | 2.698 | 0.2698 | 7.6 | 0.2698 | 7.843333
332 | 0.0078 | 2.706333 | 0.2706333 | 7.8 | 0.2706333 | 7.853333
333 | 0.0074 | 2.714333 | 0.2714333 | 7.4 | 0.2714333 | 7.846667
334 | 0.0072 | 2.722667 | 0.2722667 | 7.2 | 0.2722667 | 7.853333
335 | 0.0077 | 2.730667 | 0.2730667 | 7.7 | 0.2730667 | 7.88
336 | 0.0078 | 2.738667 | 0.2738667 | 7.8 | 0.2738667 | 7.906667
337 | 0.0073 | 2.747 | 0.2747 | 7.3 | 0.2747 | 7.913333
338 | 0.0074 | 2.755 | 0.2755 | 7.4 | 0.2755 | 7.93
339 | 0.0078 | 2.763333 | 0.2763333 | 7.8 | 0.2763333 | 7.953333
340 | 0.008 | 2.771333 | 0.2771333 | 8 | 0.2771333 | 7.973333
341 | 0.0079 | 2.779667 | 0.2779667 | 7.9 | 0.2779667 | 7.993333
342 | 0.0079 | 2.787667 | 0.2787667 | 7.9 | 0.2787667 | 8.003333
343 | 0.0082 | 2.795667 | 0.2795667 | 8.2 | 0.2795667 | 8.006667
344 | 0.008 | 2.803667 | 0.2803667 | 8 | 0.2803667 | 8
345 | 0.0077 | 2.811667 | 0.2811667 | 7.7 | 0.2811667 | 8.003333
346 | 0.0078 | 2.82 | 0.282 | 7.8 | 0.282 | 8
347 | 0.0079 | 2.828 | 0.2828 | 7.9 | 0.2828 | 7.92
348 | 0.0078 | 2.836333 | 0.2836333 | 7.8 | 0.2836333 | 7.76
349 | 0.0077 | 2.844667 | 0.2844667 | 7.7 | 0.2844667 | 7.543333
350 | 0.008 | 2.852667 | 0.2852667 | 8 | 0.2852667 | 7.28
351 | 0.0081 | 2.860667 | 0.2860667 | 8.1 | 0.2860667 | 7
352 | 0.008 | 2.869 | 0.2869 | 8 | 0.2869 | 6.703333
353 | 0.0079 | 2.877 | 0.2877 | 7.9 | 0.2877 | 6.42
354 | 0.008 | 2.885333 | 0.2885333 | 8 | 0.2885333 | 6.16
355 | 0.0082 | 2.893333 | 0.2893333 | 8.2 | 0.2893333 | 5.896667
356 | 0.0081 | 2.901667 | 0.2901667 | 8.1 | 0.2901667 | 5.603333
357 | 0.0081 | 2.909667 | 0.2909667 | 8.1 | 0.2909667 | 5.31
358 | 0.0078 | 2.918 | 0.2918 | 7.8 | 0.2918 | 5.04
359 | 0.008 | 2.926 | 0.2926 | 8 | 0.2926 | 4.79
360 | 0.0082 | 2.934333 | 0.2934333 | 8.2 | 0.2934333 | 4.51
361 | 0.0079 | 2.942333 | 0.2942333 | 7.9 | 0.2942333 | 4.22
362 | 0.0076 | 2.950333 | 0.2950333 | 7.6 | 0.2950333 | 3.956667
363 | 0.0076 | 2.958667 | 0.2958667 | 7.6 | 0.2958667 | 3.706667
364 | 0.008 | 2.966667 | 0.2966667 | 8 | 0.2966667 | 3.443333
365 | 0.0085 | 2.975 | 0.2975 | 8.5 | 0.2975 | 3.163333
366 | 0.008 | 2.983 | 0.2983 | 8 | 0.2983 | 2.87
367 | 0.0078 | 2.991333 | 0.2991333 | 7.8 | 0.2991333 | 2.593333
368 | 0.0081 | 2.999333 | 0.2999333 | 8.1 | 0.2999333 | 2.316667
369 | 0.0084 | 3.007667 | 0.3007667 | 8.4 | 0.3007667 | 2.026667
370 | 0.0086 | 3.015667 | 0.3015667 | 8.6 | 0.3015667 | 1.726667
371 | 0.0082 | 3.023667 | 0.3023667 | 8.2 | 0.3023667 | 1.423333
372 | 0.008 | 3.032 | 0.3032 | 8 | 0.3032 | 1.13
373 | 0.008 | 3.04 | 0.304 | 8 | 0.304 | 0.8466667
374 | 0.0081 | 3.048333 | 0.3048333 | 8.1 | 0.3048333 | 0.57
375 | 0.0076 | 3.056333 | 0.3056333 | 7.6 | 0.3056333 | 0.2966667
376 | 0.0054 | 3.064667 | 0.3064667 | 5.4 | 0.3064667 | 0.03
377 | 0.0031 | 3.072667 | 0.3072667 | 3.1 | 0.3072667 | -0.17
378 | 0.0013 | 3.081 | 0.3081 | 1.3 | 0.3081 | -0.2933333
379 | -0.0002 | 3.089 | 0.3089 | -0.2 | 0.3089 | -0.3566667
380 | -0.0004 | 3.097333 | 0.3097333 | -0.4 | 0.3097333 | -0.3666667
381 | -0.0008 | 3.105333 | 0.3105333 | -0.8 | 0.3105333 | -0.3666667
382 | -0.0005 | 3.113667 | 0.3113667 | -0.5 | 0.3113667 | -0.3533333
383 | 0.0001 | 3.121667 | 0.3121667 | 0.1 | 0.3121667 | -0.3533333
384 | 0.0001 | 3.129667 | 0.3129667 | 0.1 | 0.3129667 | -0.3666667
385 | -0.0006 | 3.138 | 0.3138 | -0.6 | 0.3138 | -0.37
386 | -0.0007 | 3.146 | 0.3146 | -0.7 | 0.3146 | -0.3566667
387 | 0 | 3.154333 | 0.3154333 | 0 | 0.3154333 | -0.3566667
388 | 0.0003 | 3.162333 | 0.3162333 | 0.3 | 0.3162333 | -0.3733333
389 | -0.0004 | 3.170667 | 0.3170667 | -0.4 | 0.3170667 | -0.3933333
390 | -0.0005 | 3.178667 | 0.3178667 | -0.5 | 0.3178667 | -0.3933333
391 | 0 | 3.186667 | 0.3186667 | 0 | 0.3186667 | -0.4
392 | 0.0001 | 3.195 | 0.3195 | 0.1 | 0.3195 | -0.4233333
393 | -0.0003 | 3.203 | 0.3203 | -0.3 | 0.3203 | -0.4433333
394 | -0.0004 | 3.211333 | 0.3211333 | -0.4 | 0.3211333 | -0.4466667
395 | -0.0003 | 3.219333 | 0.3219333 | -0.3 | 0.3219333 | -0.45
396 | -0.0003 | 3.227667 | 0.3227667 | -0.3 | 0.3227667 | -0.4566667
397 | -0.0005 | 3.235667 | 0.3235667 | -0.5 | 0.3235667 | -0.45
398 | -0.0006 | 3.244 | 0.3244 | -0.6 | 0.3244 | -0.4266667
399 | -0.0006 | 3.252 | 0.3252 | -0.6 | 0.3252 | -0.4066667
400 | -0.0005 | 3.260333 | 0.3260333 | -0.5 | 0.3260333 | -0.3933333
401 | -0.0006 | 3.268333 | 0.3268333 | -0.6 | 0.3268333 | -0.3833333
402 | -0.0005 | 3.276667 | 0.3276667 | -0.5 | 0.3276667 | -0.36
403 | -0.0003 | 3.284667 | 0.3284667 | -0.3 | 0.3284667 | -0.34
404 | -0.0001 | 3.292667 | 0.3292667 | -0.1 | 0.3292667 | -0.34
405 | -0.0004 | 3.301 | 0.3301 | -0.4 | 0.3301 | -0.35
406 | -0.0006 | 3.309 | 0.3309 | -0.6 | 0.3309 | -0.3366667
407 | -0.0006 | 3.317333 | 0.3317333 | -0.6 | 0.3317333 | -0.3133333
408 | -0.0006 | 3.325333 | 0.3325333 | -0.6 | 0.3325333 | -0.3034483
409 | -0.0005 | 3.333667 | 0.3333667 | -0.5 | 0.3333667 | -0.2928571
410 | -0.0004 | 3.341667 | 0.3341667 | -0.4 | 0.3341667 | -0.2851852
411 | -0.0004 | 3.349667 | 0.3349667 | -0.4 | 0.3349667 | -0.2807692
412 | -0.0005 | 3.358 | 0.3358 | -0.5 | 0.3358 | -0.276
413 | -0.0003 | 3.366 | 0.3366 | -0.3 | 0.3366 | -0.2666667
414 | 0 | 3.374333 | 0.3374333 | 0 | 0.3374333 | -0.2652174
415 | -0.0002 | 3.382333 | 0.3382333 | -0.2 | 0.3382333 | -0.2772727
416 | -0.0007 | 3.390667 | 0.3390667 | -0.7 | 0.3390667 | -0.2809524
417 | -0.0005 | 3.398667 | 0.3398667 | -0.5 | 0.3398667 | -0.26
418 | -0.0003 | 3.407 | 0.3407 | -0.3 | 0.3407 | -0.2473684
419 | -0.0004 | 3.415 | 0.3415 | -0.4 | 0.3415 | -0.2444444
420 | -0.0007 | 3.423 | 0.3423 | -0.7 | 0.3423 | -0.2352941
421 | -0.0007 | 3.431333 | 0.3431333 | -0.7 | 0.3431333 | -0.20625
422 | -0.0005 | 3.439333 | 0.3439333 | -0.5 | 0.3439333 | -0.1733333
423 | -0.0004 | 3.447667 | 0.3447667 | -0.4 | 0.3447667 | -0.15
424 | -0.0005 | 3.455667 | 0.3455667 | -0.5 | 0.3455667 | -0.1307692
425 | -0.0005 | 3.464 | 0.3464 | -0.5 | 0.3464 | -0.1
426 | -0.0001 | 3.472 | 0.3472 | -0.1 | 0.3472 | -0.06363636
427 | 0.0002 | 3.48 | 0.348 | 0.2 | 0.348 | -0.06
428 | 0 | 3.488333 | 0.3488333 | 0 | 0.3488333 | -0.08888889
429 | -0.0002 | 3.496333 | 0.3496333 | -0.2 | 0.3496333 | -0.1
430 | -0.0002 | 3.504667 | 0.3504667 | -0.2 | 0.3504667 | -0.08571429
431 | 0.0001 | 3.512667 | 0.3512667 | 0.1 | 0.3512667 | -0.06666667
432 | 0.0001 | 3.521 | 0.3521 | 0.1 | 0.3521 | -0.1
433 | -0.0003 | 3.529 | 0.3529 | -0.3 | 0.3529 | -0.15
434 | -0.0004 | 3.537333 | 0.3537333 | -0.4 | 0.3537333 | -0.1
435 | 0 | 3.545333 | 0.3545333 | 0 | 0.3545333 | 0.05
436 | 0.0001 | 3.553667 | 0.3553667 | 0.1 | 0.3553667 | 0.1
Graphs regarding force-strain curve of spider silks. X-axis is strain and Y-axis is force [mN].
above: raw force-strain curve
middle: thirty points' moving-averaged force-strain curve
bottom: extract of initial slope used for calculation of Young's modulus.